## AlCuFe
Al | 50 | Cu | 30 | Fe | 20 | CR
Al | 62.5 | Cu | 25 | Fe | 12.5 | CR
Al | 64 | Cu | 23 | Fe | 13 | CR
Al | 65 | Cu | 15 | Fe | 20 | AM
Al | 71 | Cu | 14 | Fe | 15 | AM
Al | 90 | Cu | 5 | Fe | 5 | AM

## AlFeGd
Al | 80 | Fe | 10 | Gd | 10 | AM
Al | 81.8 | Fe | 9.1 | Gd | 9.1 | AM
Al | 83.6 | Fe | 8.2 | Gd | 8.2 | AM
Al | 85.4 | Fe | 7.3 | Gd | 7.3 | AM
Al | 87.2 | Fe | 6.4 | Gd | 6.4 | AM
Al | 89 | Fe | 5.5 | Gd | 5.5 | AM

## AlFeNi
Al | 57 | Fe | 27 | Ni | 16 | CR
Al | 65 | Fe | 15 | Ni | 20 | CR
Al | 65 | Fe | 21 | Ni | 14 | CR
Al | 67 | Fe | 21 | Ni | 12 | CR
Al | 70 | Fe | 14 | Ni | 16 | AM
Al | 70 | Fe | 15 | Ni | 15 | AM
Al | 70 | Fe | 16 | Ni | 14 | AM
Al | 70 | Fe | 20 | Ni | 10 | AM
Al | 72 | Fe | 14 | Ni | 14 | AM
Al | 79 | Fe | 7 | Ni | 14 | AM
Al | 82 | Fe | 15 | Ni | 3 | AM
Al | 84 | Fe | 8 | Ni | 8 | AM

## AlMgTi
Al | 5 | Mg | 60 | Ti | 35 | CR
Al | 6 | Mg | 66 | Ti | 28 | CR
Al | 9 | Mg | 41 | Ti | 50 | CR
Al | 9 | Mg | 51 | Ti | 40 | CR
Al | 11 | Mg | 22 | Ti | 67 | CR
Al | 14 | Mg | 46 | Ti | 40 | CR
Al | 15 | Mg | 31 | Ti | 54 | CR
Al | 16 | Mg | 23 | Ti | 61 | CR
Al | 19 | Mg | 46 | Ti | 35 | CR
Al | 20 | Mg | 36 | Ti | 44 | CR
Al | 20 | Mg | 39 | Ti | 41 | CR
Al | 23 | Mg | 17 | Ti | 60 | CR
Al | 26 | Mg | 18 | Ti | 56 | AM
Al | 28 | Mg | 22 | Ti | 50 | AM
Al | 28 | Mg | 27 | Ti | 45 | AM
Al | 29 | Mg | 13 | Ti | 58 | AM
Al | 33 | Mg | 6 | Ti | 61 | AM
Al | 33 | Mg | 13 | Ti | 54 | AM
Al | 37 | Mg | 10 | Ti | 53 | AM
Al | 39 | Mg | 7 | Ti | 54 | AM
Al | 40 | Mg | 12 | Ti | 48 | AM
Al | 40 | Mg | 18 | Ti | 42 | AM
Al | 44 | Mg | 7 | Ti | 49 | AM
Al | 45 | Mg | 2 | Ti | 53 | AM
Al | 47 | Mg | 9 | Ti | 44 | AM
Al | 50 | Mg | 15 | Ti | 35 | AM
Al | 50 | Mg | 22 | Ti | 28 | CR
Al | 52 | Mg | 10 | Ti | 38 | AM
Al | 53 | Mg | 15 | Ti | 32 | AM
Al | 57 | Mg | 7 | Ti | 36 | AM
Al | 57 | Mg | 11 | Ti | 32 | AM
Al | 60 | Mg | 11 | Ti | 29 | AM
Al | 60 | Mg | 12 | Ti | 28 | AM
Al | 63 | Mg | 3 | Ti | 34 | AM
Al | 66 | Mg | 5 | Ti | 29 | AM
Al | 68 | Mg | 12 | Ti | 20 | AM

## BFeN
B | 12 | Fe | 86 | N | 2 | AM
B | 20 | Fe | 74 | N | 6 | AM
B | 24 | Fe | 66 | N | 10 | AM
B | 24.5 | Fe | 52.5 | N | 23 | AM
B | 29 | Fe | 64 | N | 7 | AM
B | 32 | Fe | 36 | N | 32 | AM
B | 33 | Fe | 42 | N | 25 | AM
B | 38 | Fe | 20 | N | 42 | AM

## BFeNb
B | 9 | Fe | 85.5 | Nb | 5.5 | CR
B | 9.4 | Fe | 80.3 | Nb | 10.3 | AM
B | 11 | Fe | 79.9 | Nb | 9.1 | AM
B | 11.3 | Fe | 81.1 | Nb | 7.6 | AM
B | 11.5 | Fe | 79.6 | Nb | 8.9 | AM
B | 12.9 | Fe | 77.5 | Nb | 9.6 | AM
B | 13 | Fe | 79 | Nb | 8 | AM
B | 13.1 | Fe | 79.9 | Nb | 7 | AM
B | 13.1 | Fe | 80 | Nb | 6.9 | AM
B | 13.2 | Fe | 77.5 | Nb | 9.3 | AM
B | 13.2 | Fe | 78.5 | Nb | 8.3 | AM
B | 13.2 | Fe | 79.5 | Nb | 7.3 | AM
B | 13.4 | Fe | 77 | Nb | 9.6 | AM
B | 13.8 | Fe | 78.4 | Nb | 7.8 | AM
B | 14.2 | Fe | 77.5 | Nb | 8.3 | AM
B | 14.2 | Fe | 78.1 | Nb | 7.7 | AM
B | 14.3 | Fe | 78.7 | Nb | 7 | AM
B | 14.5 | Fe | 80.2 | Nb | 5.3 | AM
B | 15 | Fe | 75.2 | Nb | 9.8 | AM
B | 15 | Fe | 77.9 | Nb | 7.1 | AM
B | 15.2 | Fe | 77.5 | Nb | 7.3 | AM
B | 15.3 | Fe | 76 | Nb | 8.7 | AM
B | 17 | Fe | 75 | Nb | 8 | AM
B | 17.2 | Fe | 76 | Nb | 6.8 | AM

## BFeZr
B | 2.5 | Fe | 89.5 | Zr | 8 | AM
B | 4 | Fe | 90 | Zr | 6 | AM
B | 4 | Fe | 93 | Zr | 3 | CR
B | 4.5 | Fe | 84 | Zr | 11.5 | AM
B | 5 | Fe | 80 | Zr | 15 | AM
B | 6 | Fe | 84 | Zr | 10 | AM
B | 8.5 | Fe | 84.5 | Zr | 7 | AM
B | 10 | Fe | 75 | Zr | 15 | AM
B | 10 | Fe | 80 | Zr | 10 | AM
B | 14.5 | Fe | 80 | Zr | 5.5 | AM
B | 15 | Fe | 75 | Zr | 10 | AM
B | 15 | Fe | 83 | Zr | 2 | AM
B | 17 | Fe | 80 | Zr | 3 | AM
B | 20 | Fe | 75 | Zr | 5 | AM
B | 21 | Fe | 75 | Zr | 4 | AM

## CoFeNb
Co | 12.5 | Fe | 72.5 | Nb | 15 | AM
Co | 25 | Fe | 60 | Nb | 15 | AM
Co | 42.5 | Fe | 42.5 | Nb | 15 | AM
Co | 59 | Fe | 26 | Nb | 15 | AM
Co | 73 | Fe | 12 | Nb | 15 | AM
Co | 75 | Fe | 10 | Nb | 15 | AM
Co | 79 | Fe | 6 | Nb | 15 | AM
Co | 81 | Fe | 4 | Nb | 15 | AM
Co | 81.5 | Fe | 3.5 | Nb | 15 | AM
Co | 83 | Fe | 2 | Nb | 15 | AM

## CoMnNb
Co | 66 | Mn | 19 | Nb | 15 | AM
Co | 73 | Mn | 12 | Nb | 15 | AM
Co | 75 | Mn | 10 | Nb | 15 | AM
Co | 77 | Mn | 8 | Nb | 15 | AM
Co | 79 | Mn | 6 | Nb | 15 | AM
Co | 81 | Mn | 4 | Nb | 15 | AM
Co | 83 | Mn | 2 | Nb | 15 | AM

## CrGePd
Cr | 1 | Ge | 18 | Pd | 81 | AM
Cr | 3 | Ge | 18 | Pd | 79 | AM
Cr | 4 | Ge | 18 | Pd | 78 | AM
Cr | 5 | Ge | 18 | Pd | 77 | AM
Cr | 7 | Ge | 18 | Pd | 75 | AM

## CrMoNi
Cr | 19 | Mo | 19 | Ni | 62 | AM
Cr | 19 | Mo | 66 | Ni | 15 | CR
Cr | 22 | Mo | 57 | Ni | 21 | AM
Cr | 23 | Mo | 43 | Ni | 34 | AM
Cr | 32 | Mo | 25 | Ni | 43 | AM
Cr | 35 | Mo | 38 | Ni | 27 | AM
Cr | 38 | Mo | 25 | Ni | 37 | AM
Cr | 39 | Mo | 33 | Ni | 28 | AM
Cr | 40 | Mo | 44 | Ni | 16 | AM
Cr | 42 | Mo | 27 | Ni | 31 | AM
Cr | 46 | Mo | 20 | Ni | 34 | AM
Cr | 48 | Mo | 26 | Ni | 26 | AM
Cr | 48 | Mo | 30 | Ni | 22 | AM
Cr | 52 | Mo | 10 | Ni | 38 | AM
Cr | 52 | Mo | 12 | Ni | 36 | AM
Cr | 53 | Mo | 29 | Ni | 18 | AM
Cr | 54 | Mo | 16 | Ni | 30 | AM
Cr | 54 | Mo | 30 | Ni | 16 | AM
Cr | 56 | Mo | 5 | Ni | 39 | AM

## FeHfTa
Fe | 50 | Hf | 10 | Ta | 40 | AM
Fe | 50 | Hf | 20 | Ta | 30 | AM
Fe | 50 | Hf | 30 | Ta | 20 | AM
Fe | 50 | Hf | 40 | Ta | 10 | AM
Fe | 64 | Hf | 8 | Ta | 28 | AM
Fe | 65 | Hf | 4 | Ta | 31 | AM
Fe | 70 | Hf | 13 | Ta | 17 | AM
Fe | 72 | Hf | 19 | Ta | 9 | AM
Fe | 76 | Hf | 22 | Ta | 2 | AM