## Sheet1
Al | 49.9 | Cu | 30 | Fe | 20.1 | CR
Al | 49.9 | Cu | 30.1 | Fe | 20 | CR
Al | 50 | Cu | 29.9 | Fe | 20.1 | CR
Al | 50 | Cu | 30 | Fe | 20 | CR
Al | 50 | Cu | 30.1 | Fe | 19.9 | CR
Al | 50.1 | Cu | 29.9 | Fe | 20 | CR
Al | 50.1 | Cu | 30 | Fe | 19.9 | CR
Al | 62.4 | Cu | 25 | Fe | 12.6 | CR
Al | 62.4 | Cu | 25.1 | Fe | 12.5 | CR
Al | 62.5 | Cu | 24.9 | Fe | 12.6 | CR
Al | 62.5 | Cu | 25 | Fe | 12.5 | CR
Al | 62.5 | Cu | 25.1 | Fe | 12.4 | CR
Al | 62.6 | Cu | 24.9 | Fe | 12.5 | CR
Al | 62.6 | Cu | 25 | Fe | 12.4 | CR
Al | 63.9 | Cu | 23 | Fe | 13.1 | CR
Al | 63.9 | Cu | 23.1 | Fe | 13 | CR
Al | 64 | Cu | 22.9 | Fe | 13.1 | CR
Al | 64 | Cu | 23 | Fe | 13 | CR
Al | 64 | Cu | 23.1 | Fe | 12.9 | CR
Al | 64.1 | Cu | 22.9 | Fe | 13 | CR
Al | 64.1 | Cu | 23 | Fe | 12.9 | CR
Al | 64.9 | Cu | 15 | Fe | 20.1 | AM
Al | 64.9 | Cu | 15.1 | Fe | 20 | AM
Al | 65 | Cu | 14.9 | Fe | 20.1 | AM
Al | 65 | Cu | 15 | Fe | 20 | AM
Al | 65 | Cu | 15.1 | Fe | 19.9 | AM
Al | 65.1 | Cu | 14.9 | Fe | 20 | AM
Al | 65.1 | Cu | 15 | Fe | 19.9 | AM
Al | 70.9 | Cu | 14 | Fe | 15.1 | AM
Al | 70.9 | Cu | 14.1 | Fe | 15 | AM
Al | 71 | Cu | 13.9 | Fe | 15.1 | AM
Al | 71 | Cu | 14 | Fe | 15 | AM
Al | 71 | Cu | 14.1 | Fe | 14.9 | AM
Al | 71.1 | Cu | 13.9 | Fe | 15 | AM
Al | 71.1 | Cu | 14 | Fe | 14.9 | AM
Al | 89.9 | Cu | 5 | Fe | 5.1 | AM
Al | 89.9 | Cu | 5.1 | Fe | 5 | AM
Al | 90 | Cu | 4.9 | Fe | 5.1 | AM
Al | 90 | Cu | 5 | Fe | 5 | AM
Al | 90 | Cu | 5.1 | Fe | 4.9 | AM
Al | 90.1 | Cu | 4.9 | Fe | 5 | AM
Al | 90.1 | Cu | 5 | Fe | 4.9 | AM
Al | 79.9 | Fe | 10 | Gd | 10.1 | AM
Al | 79.9 | Fe | 10.1 | Gd | 10 | AM
Al | 80 | Fe | 9.9 | Gd | 10.1 | AM
Al | 80 | Fe | 10 | Gd | 10 | AM
Al | 80 | Fe | 10.1 | Gd | 9.9 | AM
Al | 80.1 | Fe | 9.9 | Gd | 10 | AM
Al | 80.1 | Fe | 10 | Gd | 9.9 | AM
Al | 81.7 | Fe | 9.1 | Gd | 9.2 | AM
Al | 81.7 | Fe | 9.2 | Gd | 9.1 | AM
Al | 81.8 | Fe | 9 | Gd | 9.2 | AM
Al | 81.8 | Fe | 9.2 | Gd | 9 | AM
Al | 83.5 | Fe | 8.2 | Gd | 8.3 | AM
Al | 83.5 | Fe | 8.3 | Gd | 8.2 | AM
Al | 83.6 | Fe | 8.2 | Gd | 8.2 | AM
Al | 85.4 | Fe | 7.3 | Gd | 7.3 | AM
Al | 85.5 | Fe | 7.2 | Gd | 7.3 | AM
Al | 85.5 | Fe | 7.3 | Gd | 7.2 | AM
Al | 87.2 | Fe | 6.3 | Gd | 6.5 | AM
Al | 87.2 | Fe | 6.5 | Gd | 6.3 | AM
Al | 87.3 | Fe | 6.3 | Gd | 6.4 | AM
Al | 87.3 | Fe | 6.4 | Gd | 6.3 | AM
Al | 88.9 | Fe | 5.5 | Gd | 5.6 | AM
Al | 88.9 | Fe | 5.6 | Gd | 5.5 | AM
Al | 89 | Fe | 5.4 | Gd | 5.6 | AM
Al | 89 | Fe | 5.5 | Gd | 5.5 | AM
Al | 89 | Fe | 5.6 | Gd | 5.4 | AM
Al | 89.1 | Fe | 5.4 | Gd | 5.5 | AM
Al | 89.1 | Fe | 5.5 | Gd | 5.4 | AM
Al | 56.9 | Fe | 27 | Ni | 16.1 | CR
Al | 56.9 | Fe | 27.1 | Ni | 16 | CR
Al | 57 | Fe | 26.9 | Ni | 16.1 | CR
Al | 57 | Fe | 27 | Ni | 16 | CR
Al | 57 | Fe | 27.1 | Ni | 15.9 | CR
Al | 57.1 | Fe | 26.9 | Ni | 16 | CR
Al | 57.1 | Fe | 27 | Ni | 15.9 | CR
Al | 64.9 | Fe | 15 | Ni | 20.1 | CR
Al | 64.9 | Fe | 15.1 | Ni | 20 | CR
Al | 65 | Fe | 14.9 | Ni | 20.1 | CR
Al | 65 | Fe | 15 | Ni | 20 | CR
Al | 65 | Fe | 15.1 | Ni | 19.9 | CR
Al | 65.1 | Fe | 14.9 | Ni | 20 | CR
Al | 65.1 | Fe | 15 | Ni | 19.9 | CR
Al | 64.9 | Fe | 21 | Ni | 14.1 | CR
Al | 64.9 | Fe | 21.1 | Ni | 14 | CR
Al | 65 | Fe | 20.9 | Ni | 14.1 | CR
Al | 65 | Fe | 21 | Ni | 14 | CR
Al | 65 | Fe | 21.1 | Ni | 13.9 | CR
Al | 65.1 | Fe | 20.9 | Ni | 14 | CR
Al | 65.1 | Fe | 21 | Ni | 13.9 | CR
Al | 66.9 | Fe | 21 | Ni | 12.1 | CR
Al | 66.9 | Fe | 21.1 | Ni | 12 | CR
Al | 67 | Fe | 20.9 | Ni | 12.1 | CR
Al | 67 | Fe | 21 | Ni | 12 | CR
Al | 67 | Fe | 21.1 | Ni | 11.9 | CR
Al | 67.1 | Fe | 20.9 | Ni | 12 | CR
Al | 67.1 | Fe | 21 | Ni | 11.9 | CR
Al | 69.9 | Fe | 14 | Ni | 16.1 | AM
Al | 69.9 | Fe | 14.1 | Ni | 16 | AM
Al | 70 | Fe | 13.9 | Ni | 16.1 | AM
Al | 70 | Fe | 14 | Ni | 16 | AM
Al | 70 | Fe | 14.1 | Ni | 15.9 | AM
Al | 70.1 | Fe | 13.9 | Ni | 16 | AM
Al | 70.1 | Fe | 14 | Ni | 15.9 | AM
Al | 69.9 | Fe | 15 | Ni | 15.1 | AM
Al | 69.9 | Fe | 15.1 | Ni | 15 | AM
Al | 70 | Fe | 14.9 | Ni | 15.1 | AM
Al | 70 | Fe | 15 | Ni | 15 | AM
Al | 70 | Fe | 15.1 | Ni | 14.9 | AM
Al | 70.1 | Fe | 14.9 | Ni | 15 | AM
Al | 70.1 | Fe | 15 | Ni | 14.9 | AM
Al | 69.9 | Fe | 16 | Ni | 14.1 | AM
Al | 69.9 | Fe | 16.1 | Ni | 14 | AM
Al | 70 | Fe | 15.9 | Ni | 14.1 | AM
Al | 70 | Fe | 16 | Ni | 14 | AM
Al | 70 | Fe | 16.1 | Ni | 13.9 | AM
Al | 70.1 | Fe | 15.9 | Ni | 14 | AM
Al | 70.1 | Fe | 16 | Ni | 13.9 | AM
Al | 69.9 | Fe | 20 | Ni | 10.1 | AM
Al | 69.9 | Fe | 20.1 | Ni | 10 | AM
Al | 70 | Fe | 19.9 | Ni | 10.1 | AM
Al | 70 | Fe | 20 | Ni | 10 | AM
Al | 70 | Fe | 20.1 | Ni | 9.9 | AM
Al | 70.1 | Fe | 19.9 | Ni | 10 | AM
Al | 70.1 | Fe | 20 | Ni | 9.9 | AM
Al | 71.9 | Fe | 14 | Ni | 14.1 | AM
Al | 71.9 | Fe | 14.1 | Ni | 14 | AM
Al | 72 | Fe | 13.9 | Ni | 14.1 | AM
Al | 72 | Fe | 14 | Ni | 14 | AM
Al | 72 | Fe | 14.1 | Ni | 13.9 | AM
Al | 72.1 | Fe | 13.9 | Ni | 14 | AM
Al | 72.1 | Fe | 14 | Ni | 13.9 | AM
Al | 78.9 | Fe | 7 | Ni | 14.1 | AM
Al | 78.9 | Fe | 7.1 | Ni | 14 | AM
Al | 79 | Fe | 6.9 | Ni | 14.1 | AM
Al | 79 | Fe | 7 | Ni | 14 | AM
Al | 79 | Fe | 7.1 | Ni | 13.9 | AM
Al | 79.1 | Fe | 6.9 | Ni | 14 | AM
Al | 79.1 | Fe | 7 | Ni | 13.9 | AM
Al | 81.9 | Fe | 15 | Ni | 3.1 | AM
Al | 81.9 | Fe | 15.1 | Ni | 3 | AM
Al | 82 | Fe | 14.9 | Ni | 3.1 | AM
Al | 82 | Fe | 15 | Ni | 3 | AM
Al | 82 | Fe | 15.1 | Ni | 2.9 | AM
Al | 82.1 | Fe | 14.9 | Ni | 3 | AM
Al | 82.1 | Fe | 15 | Ni | 2.9 | AM
Al | 83.9 | Fe | 8 | Ni | 8.1 | AM
Al | 83.9 | Fe | 8.1 | Ni | 8 | AM
Al | 84 | Fe | 7.9 | Ni | 8.1 | AM
Al | 84 | Fe | 8 | Ni | 8 | AM
Al | 84 | Fe | 8.1 | Ni | 7.9 | AM
Al | 84.1 | Fe | 7.9 | Ni | 8 | AM
Al | 84.1 | Fe | 8 | Ni | 7.9 | AM
Al | 4.9 | Mg | 60 | Ti | 35.1 | CR
Al | 4.9 | Mg | 60.1 | Ti | 35 | CR
Al | 5 | Mg | 59.9 | Ti | 35.1 | CR
Al | 5 | Mg | 60 | Ti | 35 | CR
Al | 5.1 | Mg | 59.9 | Ti | 35 | CR
Al | 5.1 | Mg | 60 | Ti | 34.9 | CR
Al | 5.9 | Mg | 66 | Ti | 28.1 | CR
Al | 5.9 | Mg | 66.1 | Ti | 28 | CR
Al | 6 | Mg | 66 | Ti | 28 | CR
Al | 6 | Mg | 66.1 | Ti | 27.9 | CR
Al | 6.1 | Mg | 65.9 | Ti | 28 | CR
Al | 6.1 | Mg | 66 | Ti | 27.9 | CR
Al | 8.9 | Mg | 41.1 | Ti | 50 | CR
Al | 8.9 | Mg | 51 | Ti | 40.1 | CR
Al | 8.9 | Mg | 51.1 | Ti | 40 | CR
Al | 9 | Mg | 40.9 | Ti | 50.1 | CR
Al | 9 | Mg | 41.1 | Ti | 49.9 | CR
Al | 9 | Mg | 50.9 | Ti | 40.1 | CR
Al | 9 | Mg | 51 | Ti | 40 | CR
Al | 9 | Mg | 51.1 | Ti | 39.9 | CR
Al | 9.1 | Mg | 41 | Ti | 49.9 | CR
Al | 9.1 | Mg | 50.9 | Ti | 40 | CR
Al | 9.1 | Mg | 51 | Ti | 39.9 | CR
Al | 10.9 | Mg | 22 | Ti | 67.1 | CR
Al | 11 | Mg | 21.9 | Ti | 67.1 | CR
Al | 11 | Mg | 22 | Ti | 67 | CR
Al | 11 | Mg | 22.1 | Ti | 66.9 | CR
Al | 11.1 | Mg | 22 | Ti | 66.9 | CR
Al | 13.9 | Mg | 46 | Ti | 40.1 | CR
Al | 13.9 | Mg | 46.1 | Ti | 40 | CR
Al | 14 | Mg | 45.9 | Ti | 40.1 | CR
Al | 14 | Mg | 46.1 | Ti | 39.9 | CR
Al | 14.1 | Mg | 45.9 | Ti | 40 | CR
Al | 14.1 | Mg | 46 | Ti | 39.9 | CR
Al | 14.9 | Mg | 31 | Ti | 54.1 | CR
Al | 15 | Mg | 30.9 | Ti | 54.1 | CR
Al | 15 | Mg | 31 | Ti | 54 | CR
Al | 15 | Mg | 31.1 | Ti | 53.9 | CR
Al | 15.1 | Mg | 30.9 | Ti | 54 | CR
Al | 15.9 | Mg | 23 | Ti | 61.1 | CR
Al | 15.9 | Mg | 23.1 | Ti | 61 | CR
Al | 16 | Mg | 22.9 | Ti | 61.1 | CR
Al | 16 | Mg | 23 | Ti | 61 | CR
Al | 16.1 | Mg | 22.9 | Ti | 61 | CR
Al | 16.1 | Mg | 23 | Ti | 60.9 | CR
Al | 18.9 | Mg | 46 | Ti | 35.1 | CR
Al | 18.9 | Mg | 46.1 | Ti | 35 | CR
Al | 19 | Mg | 46 | Ti | 35 | CR
Al | 19 | Mg | 46.1 | Ti | 34.9 | CR
Al | 19.1 | Mg | 45.9 | Ti | 35 | CR
Al | 19.9 | Mg | 36 | Ti | 44.1 | CR
Al | 19.9 | Mg | 36.1 | Ti | 44 | CR
Al | 19.9 | Mg | 39 | Ti | 41.1 | CR
Al | 19.9 | Mg | 39.1 | Ti | 41 | CR
Al | 20 | Mg | 36 | Ti | 44 | CR
Al | 20 | Mg | 36.1 | Ti | 43.9 | CR
Al | 20 | Mg | 38.9 | Ti | 41.1 | CR
Al | 20 | Mg | 39 | Ti | 41 | CR
Al | 20.1 | Mg | 35.9 | Ti | 44 | CR
Al | 20.1 | Mg | 36 | Ti | 43.9 | CR
Al | 20.1 | Mg | 38.9 | Ti | 41 | CR
Al | 20.1 | Mg | 39 | Ti | 40.9 | CR
Al | 22.9 | Mg | 17.1 | Ti | 60 | CR
Al | 23 | Mg | 16.9 | Ti | 60.1 | CR
Al | 23 | Mg | 17 | Ti | 60 | CR
Al | 23 | Mg | 17.1 | Ti | 59.9 | CR
Al | 23.1 | Mg | 17 | Ti | 59.9 | CR
Al | 25.9 | Mg | 18 | Ti | 56.1 | AM
Al | 25.9 | Mg | 18.1 | Ti | 56 | AM
Al | 26 | Mg | 17.9 | Ti | 56.1 | AM
Al | 26 | Mg | 18.1 | Ti | 55.9 | AM
Al | 26.1 | Mg | 17.9 | Ti | 56 | AM
Al | 26.1 | Mg | 18 | Ti | 55.9 | AM
Al | 27.9 | Mg | 22 | Ti | 50.1 | AM
Al | 27.9 | Mg | 27 | Ti | 45.1 | AM
Al | 27.9 | Mg | 27.1 | Ti | 45 | AM
Al | 28 | Mg | 21.9 | Ti | 50.1 | AM
Al | 28 | Mg | 22.1 | Ti | 49.9 | AM
Al | 28 | Mg | 26.9 | Ti | 45.1 | AM
Al | 28 | Mg | 27 | Ti | 45 | AM
Al | 28 | Mg | 27.1 | Ti | 44.9 | AM
Al | 28.1 | Mg | 22 | Ti | 49.9 | AM
Al | 28.1 | Mg | 26.9 | Ti | 45 | AM
Al | 28.1 | Mg | 27 | Ti | 44.9 | AM
Al | 28.9 | Mg | 13 | Ti | 58.1 | AM
Al | 29 | Mg | 12.9 | Ti | 58.1 | AM
Al | 29 | Mg | 13 | Ti | 58 | AM
Al | 29 | Mg | 13.1 | Ti | 57.9 | AM
Al | 29.1 | Mg | 12.9 | Ti | 58 | AM
Al | 32.9 | Mg | 6 | Ti | 61.1 | AM
Al | 32.9 | Mg | 6.1 | Ti | 61 | AM
Al | 32.9 | Mg | 13 | Ti | 54.1 | AM
Al | 32.9 | Mg | 13.1 | Ti | 54 | AM
Al | 33 | Mg | 6 | Ti | 61 | AM
Al | 33 | Mg | 6.1 | Ti | 60.9 | AM
Al | 33 | Mg | 12.9 | Ti | 54.1 | AM
Al | 33 | Mg | 13 | Ti | 54 | AM
Al | 33.1 | Mg | 5.9 | Ti | 61 | AM
Al | 33.1 | Mg | 6 | Ti | 60.9 | AM
Al | 33.1 | Mg | 12.9 | Ti | 54 | AM
Al | 36.9 | Mg | 10 | Ti | 53.1 | AM
Al | 36.9 | Mg | 10.1 | Ti | 53 | AM
Al | 37 | Mg | 9.9 | Ti | 53.1 | AM
Al | 37 | Mg | 10 | Ti | 53 | AM
Al | 37.1 | Mg | 9.9 | Ti | 53 | AM
Al | 37.1 | Mg | 10 | Ti | 52.9 | AM
Al | 38.9 | Mg | 7 | Ti | 54.1 | AM
Al | 38.9 | Mg | 7.1 | Ti | 54 | AM
Al | 39 | Mg | 7 | Ti | 54 | AM
Al | 39 | Mg | 7.1 | Ti | 53.9 | AM
Al | 39.1 | Mg | 6.9 | Ti | 54 | AM
Al | 39.1 | Mg | 7 | Ti | 53.9 | AM
Al | 39.9 | Mg | 12.1 | Ti | 48 | AM
Al | 39.9 | Mg | 18 | Ti | 42.1 | AM
Al | 39.9 | Mg | 18.1 | Ti | 42 | AM
Al | 40 | Mg | 11.9 | Ti | 48.1 | AM
Al | 40 | Mg | 12.1 | Ti | 47.9 | AM
Al | 40 | Mg | 17.9 | Ti | 42.1 | AM
Al | 40 | Mg | 18 | Ti | 42 | AM
Al | 40 | Mg | 18.1 | Ti | 41.9 | AM
Al | 40.1 | Mg | 12 | Ti | 47.9 | AM
Al | 40.1 | Mg | 17.9 | Ti | 42 | AM
Al | 40.1 | Mg | 18 | Ti | 41.9 | AM
Al | 43.9 | Mg | 7 | Ti | 49.1 | AM
Al | 44 | Mg | 6.9 | Ti | 49.1 | AM
Al | 44 | Mg | 7 | Ti | 49 | AM
Al | 44 | Mg | 7.1 | Ti | 48.9 | AM
Al | 44.1 | Mg | 7 | Ti | 48.9 | AM
Al | 44.9 | Mg | 2 | Ti | 53.1 | AM
Al | 44.9 | Mg | 2.1 | Ti | 53 | AM
Al | 45 | Mg | 1.9 | Ti | 53.1 | AM
Al | 45 | Mg | 2.1 | Ti | 52.9 | AM
Al | 45.1 | Mg | 1.9 | Ti | 53 | AM
Al | 45.1 | Mg | 2 | Ti | 52.9 | AM
Al | 46.9 | Mg | 9 | Ti | 44.1 | AM
Al | 47 | Mg | 8.9 | Ti | 44.1 | AM
Al | 47 | Mg | 9 | Ti | 44 | AM
Al | 47 | Mg | 9.1 | Ti | 43.9 | AM
Al | 47.1 | Mg | 8.9 | Ti | 44 | AM
Al | 49.9 | Mg | 15 | Ti | 35.1 | AM
Al | 49.9 | Mg | 15.1 | Ti | 35 | AM
Al | 49.9 | Mg | 22 | Ti | 28.1 | CR
Al | 49.9 | Mg | 22.1 | Ti | 28 | CR
Al | 50 | Mg | 15 | Ti | 35 | AM
Al | 50 | Mg | 15.1 | Ti | 34.9 | AM
Al | 50 | Mg | 21.9 | Ti | 28.1 | CR
Al | 50 | Mg | 22 | Ti | 28 | CR
Al | 50.1 | Mg | 14.9 | Ti | 35 | AM
Al | 50.1 | Mg | 15 | Ti | 34.9 | AM
Al | 50.1 | Mg | 21.9 | Ti | 28 | CR
Al | 51.9 | Mg | 10 | Ti | 38.1 | AM
Al | 51.9 | Mg | 10.1 | Ti | 38 | AM
Al | 52 | Mg | 9.9 | Ti | 38.1 | AM
Al | 52 | Mg | 10 | Ti | 38 | AM
Al | 52.1 | Mg | 9.9 | Ti | 38 | AM
Al | 52.1 | Mg | 10 | Ti | 37.9 | AM
Al | 52.9 | Mg | 15 | Ti | 32.1 | AM
Al | 52.9 | Mg | 15.1 | Ti | 32 | AM
Al | 53 | Mg | 15 | Ti | 32 | AM
Al | 53 | Mg | 15.1 | Ti | 31.9 | AM
Al | 53.1 | Mg | 14.9 | Ti | 32 | AM
Al | 53.1 | Mg | 15 | Ti | 31.9 | AM
Al | 56.9 | Mg | 7.1 | Ti | 36 | AM
Al | 56.9 | Mg | 11 | Ti | 32.1 | AM
Al | 56.9 | Mg | 11.1 | Ti | 32 | AM
Al | 57 | Mg | 6.9 | Ti | 36.1 | AM
Al | 57 | Mg | 7.1 | Ti | 35.9 | AM
Al | 57 | Mg | 10.9 | Ti | 32.1 | AM
Al | 57 | Mg | 11 | Ti | 32 | AM
Al | 57 | Mg | 11.1 | Ti | 31.9 | AM
Al | 57.1 | Mg | 7 | Ti | 35.9 | AM
Al | 57.1 | Mg | 10.9 | Ti | 32 | AM
Al | 57.1 | Mg | 11 | Ti | 31.9 | AM
Al | 59.9 | Mg | 11 | Ti | 29.1 | AM
Al | 59.9 | Mg | 12 | Ti | 28.1 | AM
Al | 59.9 | Mg | 12.1 | Ti | 28 | AM
Al | 60 | Mg | 10.9 | Ti | 29.1 | AM
Al | 60 | Mg | 11.1 | Ti | 28.9 | AM
Al | 60 | Mg | 11.9 | Ti | 28.1 | AM
Al | 60 | Mg | 12 | Ti | 28 | AM
Al | 60 | Mg | 12.1 | Ti | 27.9 | AM
Al | 60.1 | Mg | 11 | Ti | 28.9 | AM
Al | 60.1 | Mg | 11.9 | Ti | 28 | AM
Al | 60.1 | Mg | 12 | Ti | 27.9 | AM
Al | 62.9 | Mg | 3 | Ti | 34.1 | AM
Al | 63 | Mg | 2.9 | Ti | 34.1 | AM
Al | 63 | Mg | 3 | Ti | 34 | AM
Al | 63 | Mg | 3.1 | Ti | 33.9 | AM
Al | 63.1 | Mg | 2.9 | Ti | 34 | AM
Al | 65.9 | Mg | 5 | Ti | 29.1 | AM
Al | 65.9 | Mg | 5.1 | Ti | 29 | AM
Al | 66 | Mg | 4.9 | Ti | 29.1 | AM
Al | 66 | Mg | 5 | Ti | 29 | AM
Al | 66.1 | Mg | 4.9 | Ti | 29 | AM
Al | 66.1 | Mg | 5 | Ti | 28.9 | AM
Al | 67.9 | Mg | 12 | Ti | 20.1 | AM
Al | 67.9 | Mg | 12.1 | Ti | 20 | AM
Al | 68 | Mg | 12 | Ti | 20 | AM
Al | 68 | Mg | 12.1 | Ti | 19.9 | AM
Al | 68.1 | Mg | 11.9 | Ti | 20 | AM
B | 11.9 | Fe | 86 | N | 2.1 | AM
B | 11.9 | Fe | 86.1 | N | 2 | AM
B | 12 | Fe | 85.9 | N | 2.1 | AM
B | 12 | Fe | 86 | N | 2 | AM
B | 12 | Fe | 86.1 | N | 1.9 | AM
B | 12.1 | Fe | 85.9 | N | 2 | AM
B | 12.1 | Fe | 86 | N | 1.9 | AM
B | 19.9 | Fe | 74 | N | 6.1 | AM
B | 19.9 | Fe | 74.1 | N | 6 | AM
B | 20 | Fe | 73.9 | N | 6.1 | AM
B | 20 | Fe | 74 | N | 6 | AM
B | 20 | Fe | 74.1 | N | 5.9 | AM
B | 20.1 | Fe | 73.9 | N | 6 | AM
B | 20.1 | Fe | 74 | N | 5.9 | AM
B | 23.9 | Fe | 66 | N | 10.1 | AM
B | 23.9 | Fe | 66.1 | N | 10 | AM
B | 24 | Fe | 65.9 | N | 10.1 | AM
B | 24 | Fe | 66 | N | 10 | AM
B | 24 | Fe | 66.1 | N | 9.9 | AM
B | 24.1 | Fe | 65.9 | N | 10 | AM
B | 24.1 | Fe | 66 | N | 9.9 | AM
B | 24.4 | Fe | 52.5 | N | 23.1 | AM
B | 24.4 | Fe | 52.6 | N | 23 | AM
B | 24.5 | Fe | 52.4 | N | 23.1 | AM
B | 24.5 | Fe | 52.5 | N | 23 | AM
B | 24.5 | Fe | 52.6 | N | 22.9 | AM
B | 24.6 | Fe | 52.4 | N | 23 | AM
B | 24.6 | Fe | 52.5 | N | 22.9 | AM
B | 28.9 | Fe | 64 | N | 7.1 | AM
B | 28.9 | Fe | 64.1 | N | 7 | AM
B | 29 | Fe | 63.9 | N | 7.1 | AM
B | 29 | Fe | 64 | N | 7 | AM
B | 29 | Fe | 64.1 | N | 6.9 | AM
B | 29.1 | Fe | 63.9 | N | 7 | AM
B | 29.1 | Fe | 64 | N | 6.9 | AM
B | 31.9 | Fe | 36 | N | 32.1 | AM
B | 31.9 | Fe | 36.1 | N | 32 | AM
B | 32 | Fe | 35.9 | N | 32.1 | AM
B | 32 | Fe | 36 | N | 32 | AM
B | 32 | Fe | 36.1 | N | 31.9 | AM
B | 32.1 | Fe | 35.9 | N | 32 | AM
B | 32.1 | Fe | 36 | N | 31.9 | AM
B | 32.9 | Fe | 42 | N | 25.1 | AM
B | 32.9 | Fe | 42.1 | N | 25 | AM
B | 33 | Fe | 41.9 | N | 25.1 | AM
B | 33 | Fe | 42 | N | 25 | AM
B | 33 | Fe | 42.1 | N | 24.9 | AM
B | 33.1 | Fe | 41.9 | N | 25 | AM
B | 33.1 | Fe | 42 | N | 24.9 | AM
B | 37.9 | Fe | 20 | N | 42.1 | AM
B | 37.9 | Fe | 20.1 | N | 42 | AM
B | 38 | Fe | 19.9 | N | 42.1 | AM
B | 38 | Fe | 20 | N | 42 | AM
B | 38 | Fe | 20.1 | N | 41.9 | AM
B | 38.1 | Fe | 19.9 | N | 42 | AM
B | 38.1 | Fe | 20 | N | 41.9 | AM
B | 8.9 | Fe | 85.5 | Nb | 5.6 | CR
B | 8.9 | Fe | 85.6 | Nb | 5.5 | CR
B | 9 | Fe | 85.4 | Nb | 5.6 | CR
B | 9 | Fe | 85.5 | Nb | 5.5 | CR
B | 9 | Fe | 85.6 | Nb | 5.4 | CR
B | 9.1 | Fe | 85.4 | Nb | 5.5 | CR
B | 9.1 | Fe | 85.5 | Nb | 5.4 | CR
B | 9.3 | Fe | 80.3 | Nb | 10.4 | AM
B | 9.4 | Fe | 80.3 | Nb | 10.3 | AM
B | 9.4 | Fe | 80.4 | Nb | 10.2 | AM
B | 9.5 | Fe | 80.2 | Nb | 10.3 | AM
B | 9.5 | Fe | 80.3 | Nb | 10.2 | AM
B | 10.9 | Fe | 80 | Nb | 9.1 | AM
B | 11 | Fe | 79.9 | Nb | 9.1 | AM
B | 11 | Fe | 80 | Nb | 9 | AM
B | 11.1 | Fe | 79.8 | Nb | 9.1 | AM
B | 11.1 | Fe | 79.9 | Nb | 9 | AM
B | 11.2 | Fe | 81.1 | Nb | 7.7 | AM
B | 11.3 | Fe | 81 | Nb | 7.7 | AM
B | 11.4 | Fe | 81 | Nb | 7.6 | AM
B | 11.4 | Fe | 81.1 | Nb | 7.5 | AM
B | 11.4 | Fe | 79.6 | Nb | 9 | AM
B | 11.4 | Fe | 79.7 | Nb | 8.9 | AM
B | 11.5 | Fe | 79.5 | Nb | 9 | AM
B | 11.5 | Fe | 79.6 | Nb | 8.9 | AM
B | 11.6 | Fe | 79.5 | Nb | 8.9 | AM
B | 12.8 | Fe | 77.5 | Nb | 9.7 | AM
B | 12.9 | Fe | 77.5 | Nb | 9.6 | AM
B | 12.9 | Fe | 77.6 | Nb | 9.5 | AM
B | 13 | Fe | 77.4 | Nb | 9.6 | AM
B | 13 | Fe | 77.5 | Nb | 9.5 | AM
B | 12.9 | Fe | 79 | Nb | 8.1 | AM
B | 12.9 | Fe | 79.1 | Nb | 8 | AM
B | 13 | Fe | 78.9 | Nb | 8.1 | AM
B | 13 | Fe | 79 | Nb | 8 | AM
B | 13 | Fe | 79.1 | Nb | 7.9 | AM
B | 13.1 | Fe | 78.9 | Nb | 8 | AM
B | 13.1 | Fe | 79 | Nb | 7.9 | AM
B | 13 | Fe | 79.9 | Nb | 7.1 | AM
B | 13 | Fe | 80 | Nb | 7 | AM
B | 13.1 | Fe | 79.8 | Nb | 7.1 | AM
B | 13.1 | Fe | 79.9 | Nb | 7 | AM
B | 13.1 | Fe | 80 | Nb | 6.9 | AM
B | 13 | Fe | 80.1 | Nb | 6.9 | AM
B | 13.2 | Fe | 80 | Nb | 6.8 | AM
B | 13.1 | Fe | 77.5 | Nb | 9.4 | AM
B | 13.2 | Fe | 77.5 | Nb | 9.3 | AM
B | 13.2 | Fe | 77.6 | Nb | 9.2 | AM
B | 13.3 | Fe | 77.4 | Nb | 9.3 | AM
B | 13.3 | Fe | 77.5 | Nb | 9.2 | AM
B | 13.1 | Fe | 78.5 | Nb | 8.4 | AM
B | 13.2 | Fe | 78.5 | Nb | 8.3 | AM
B | 13.2 | Fe | 78.6 | Nb | 8.2 | AM
B | 13.3 | Fe | 78.4 | Nb | 8.3 | AM
B | 13.3 | Fe | 78.5 | Nb | 8.2 | AM
B | 13.1 | Fe | 79.5 | Nb | 7.4 | AM
B | 13.2 | Fe | 79.5 | Nb | 7.3 | AM
B | 13.2 | Fe | 79.6 | Nb | 7.2 | AM
B | 13.3 | Fe | 79.4 | Nb | 7.3 | AM
B | 13.3 | Fe | 79.5 | Nb | 7.2 | AM
B | 13.3 | Fe | 77 | Nb | 9.7 | AM
B | 13.4 | Fe | 77 | Nb | 9.6 | AM
B | 13.4 | Fe | 77.1 | Nb | 9.5 | AM
B | 13.5 | Fe | 76.9 | Nb | 9.6 | AM
B | 13.5 | Fe | 77 | Nb | 9.5 | AM
B | 13.7 | Fe | 78.5 | Nb | 7.8 | AM
B | 13.8 | Fe | 78.4 | Nb | 7.8 | AM
B | 13.8 | Fe | 78.5 | Nb | 7.7 | AM
B | 14.1 | Fe | 77.5 | Nb | 8.4 | AM
B | 14.2 | Fe | 77.5 | Nb | 8.3 | AM
B | 14.2 | Fe | 77.6 | Nb | 8.2 | AM
B | 14.3 | Fe | 77.4 | Nb | 8.3 | AM
B | 14.3 | Fe | 77.5 | Nb | 8.2 | AM
B | 14.2 | Fe | 78 | Nb | 7.8 | AM
B | 14.2 | Fe | 78.1 | Nb | 7.7 | AM
B | 14.3 | Fe | 78 | Nb | 7.7 | AM
B | 14.2 | Fe | 78.7 | Nb | 7.1 | AM
B | 14.2 | Fe | 78.8 | Nb | 7 | AM
B | 14.3 | Fe | 78.6 | Nb | 7.1 | AM
B | 14.3 | Fe | 78.7 | Nb | 7 | AM
B | 14.3 | Fe | 78.8 | Nb | 6.9 | AM
B | 14.4 | Fe | 80.3 | Nb | 5.3 | AM
B | 14.5 | Fe | 80.2 | Nb | 5.3 | AM
B | 14.5 | Fe | 80.3 | Nb | 5.2 | AM
B | 14.6 | Fe | 80.1 | Nb | 5.3 | AM
B | 14.6 | Fe | 80.2 | Nb | 5.2 | AM
B | 14.9 | Fe | 75.3 | Nb | 9.8 | AM
B | 15 | Fe | 75.2 | Nb | 9.8 | AM
B | 15 | Fe | 75.3 | Nb | 9.7 | AM
B | 15.1 | Fe | 75.1 | Nb | 9.8 | AM
B | 15.1 | Fe | 75.2 | Nb | 9.7 | AM
B | 14.9 | Fe | 78 | Nb | 7.1 | AM
B | 15 | Fe | 77.9 | Nb | 7.1 | AM
B | 15 | Fe | 78 | Nb | 7 | AM
B | 15.1 | Fe | 77.8 | Nb | 7.1 | AM
B | 15.1 | Fe | 77.9 | Nb | 7 | AM
B | 15.1 | Fe | 77.5 | Nb | 7.4 | AM
B | 15.2 | Fe | 77.5 | Nb | 7.3 | AM
B | 15.2 | Fe | 77.6 | Nb | 7.2 | AM
B | 15.3 | Fe | 77.4 | Nb | 7.3 | AM
B | 15.3 | Fe | 77.5 | Nb | 7.2 | AM
B | 15.2 | Fe | 76 | Nb | 8.8 | AM
B | 15.2 | Fe | 76.1 | Nb | 8.7 | AM
B | 15.3 | Fe | 75.9 | Nb | 8.8 | AM
B | 15.3 | Fe | 76 | Nb | 8.7 | AM
B | 15.4 | Fe | 76 | Nb | 8.6 | AM
B | 16.9 | Fe | 75 | Nb | 8.1 | AM
B | 16.9 | Fe | 75.1 | Nb | 8 | AM
B | 17 | Fe | 74.9 | Nb | 8.1 | AM
B | 17 | Fe | 75 | Nb | 8 | AM
B | 17 | Fe | 75.1 | Nb | 7.9 | AM
B | 17.1 | Fe | 74.9 | Nb | 8 | AM
B | 17.1 | Fe | 75 | Nb | 7.9 | AM
B | 17.1 | Fe | 76 | Nb | 6.9 | AM
B | 17.2 | Fe | 76 | Nb | 6.8 | AM
B | 17.2 | Fe | 76.1 | Nb | 6.7 | AM
B | 17.3 | Fe | 75.9 | Nb | 6.8 | AM
B | 17.3 | Fe | 76 | Nb | 6.7 | AM
B | 2.4 | Fe | 89.5 | Zr | 8.1 | AM
B | 2.4 | Fe | 89.6 | Zr | 8 | AM
B | 2.5 | Fe | 89.4 | Zr | 8.1 | AM
B | 2.5 | Fe | 89.5 | Zr | 8 | AM
B | 2.5 | Fe | 89.6 | Zr | 7.9 | AM
B | 2.6 | Fe | 89.4 | Zr | 8 | AM
B | 2.6 | Fe | 89.5 | Zr | 7.9 | AM
B | 3.9 | Fe | 90 | Zr | 6.1 | AM
B | 3.9 | Fe | 90.1 | Zr | 6 | AM
B | 4 | Fe | 89.9 | Zr | 6.1 | AM
B | 4 | Fe | 90 | Zr | 6 | AM
B | 4 | Fe | 90.1 | Zr | 5.9 | AM
B | 4.1 | Fe | 89.9 | Zr | 6 | AM
B | 4.1 | Fe | 90 | Zr | 5.9 | AM
B | 3.9 | Fe | 93 | Zr | 3.1 | CR
B | 3.9 | Fe | 93.1 | Zr | 3 | CR
B | 4 | Fe | 92.9 | Zr | 3.1 | CR
B | 4 | Fe | 93 | Zr | 3 | CR
B | 4 | Fe | 93.1 | Zr | 2.9 | CR
B | 4.1 | Fe | 92.9 | Zr | 3 | CR
B | 4.1 | Fe | 93 | Zr | 2.9 | CR
B | 4.4 | Fe | 84 | Zr | 11.6 | AM
B | 4.4 | Fe | 84.1 | Zr | 11.5 | AM
B | 4.5 | Fe | 83.9 | Zr | 11.6 | AM
B | 4.5 | Fe | 84 | Zr | 11.5 | AM
B | 4.5 | Fe | 84.1 | Zr | 11.4 | AM
B | 4.6 | Fe | 83.9 | Zr | 11.5 | AM
B | 4.6 | Fe | 84 | Zr | 11.4 | AM
B | 4.9 | Fe | 80 | Zr | 15.1 | AM
B | 4.9 | Fe | 80.1 | Zr | 15 | AM
B | 5 | Fe | 79.9 | Zr | 15.1 | AM
B | 5 | Fe | 80 | Zr | 15 | AM
B | 5 | Fe | 80.1 | Zr | 14.9 | AM
B | 5.1 | Fe | 79.9 | Zr | 15 | AM
B | 5.1 | Fe | 80 | Zr | 14.9 | AM
B | 5.9 | Fe | 84 | Zr | 10.1 | AM
B | 5.9 | Fe | 84.1 | Zr | 10 | AM
B | 6 | Fe | 83.9 | Zr | 10.1 | AM
B | 6 | Fe | 84 | Zr | 10 | AM
B | 6 | Fe | 84.1 | Zr | 9.9 | AM
B | 6.1 | Fe | 83.9 | Zr | 10 | AM
B | 6.1 | Fe | 84 | Zr | 9.9 | AM
B | 8.4 | Fe | 84.5 | Zr | 7.1 | AM
B | 8.4 | Fe | 84.6 | Zr | 7 | AM
B | 8.5 | Fe | 84.4 | Zr | 7.1 | AM
B | 8.5 | Fe | 84.5 | Zr | 7 | AM
B | 8.5 | Fe | 84.6 | Zr | 6.9 | AM
B | 8.6 | Fe | 84.4 | Zr | 7 | AM
B | 8.6 | Fe | 84.5 | Zr | 6.9 | AM
B | 9.9 | Fe | 75 | Zr | 15.1 | AM
B | 9.9 | Fe | 75.1 | Zr | 15 | AM
B | 10 | Fe | 74.9 | Zr | 15.1 | AM
B | 10 | Fe | 75 | Zr | 15 | AM
B | 10 | Fe | 75.1 | Zr | 14.9 | AM
B | 10.1 | Fe | 74.9 | Zr | 15 | AM
B | 10.1 | Fe | 75 | Zr | 14.9 | AM
B | 9.9 | Fe | 80 | Zr | 10.1 | AM
B | 9.9 | Fe | 80.1 | Zr | 10 | AM
B | 10 | Fe | 79.9 | Zr | 10.1 | AM
B | 10 | Fe | 80 | Zr | 10 | AM
B | 10 | Fe | 80.1 | Zr | 9.9 | AM
B | 10.1 | Fe | 79.9 | Zr | 10 | AM
B | 10.1 | Fe | 80 | Zr | 9.9 | AM
B | 14.4 | Fe | 80 | Zr | 5.6 | AM
B | 14.4 | Fe | 80.1 | Zr | 5.5 | AM
B | 14.5 | Fe | 79.9 | Zr | 5.6 | AM
B | 14.5 | Fe | 80 | Zr | 5.5 | AM
B | 14.5 | Fe | 80.1 | Zr | 5.4 | AM
B | 14.6 | Fe | 79.9 | Zr | 5.5 | AM
B | 14.6 | Fe | 80 | Zr | 5.4 | AM
B | 14.9 | Fe | 75 | Zr | 10.1 | AM
B | 14.9 | Fe | 75.1 | Zr | 10 | AM
B | 15 | Fe | 74.9 | Zr | 10.1 | AM
B | 15 | Fe | 75 | Zr | 10 | AM
B | 15 | Fe | 75.1 | Zr | 9.9 | AM
B | 15.1 | Fe | 74.9 | Zr | 10 | AM
B | 15.1 | Fe | 75 | Zr | 9.9 | AM
B | 14.9 | Fe | 83 | Zr | 2.1 | AM
B | 14.9 | Fe | 83.1 | Zr | 2 | AM
B | 15 | Fe | 82.9 | Zr | 2.1 | AM
B | 15 | Fe | 83 | Zr | 2 | AM
B | 15 | Fe | 83.1 | Zr | 1.9 | AM
B | 15.1 | Fe | 82.9 | Zr | 2 | AM
B | 15.1 | Fe | 83 | Zr | 1.9 | AM
B | 16.9 | Fe | 80 | Zr | 3.1 | AM
B | 16.9 | Fe | 80.1 | Zr | 3 | AM
B | 17 | Fe | 79.9 | Zr | 3.1 | AM
B | 17 | Fe | 80 | Zr | 3 | AM
B | 17 | Fe | 80.1 | Zr | 2.9 | AM
B | 17.1 | Fe | 79.9 | Zr | 3 | AM
B | 17.1 | Fe | 80 | Zr | 2.9 | AM
B | 19.9 | Fe | 75 | Zr | 5.1 | AM
B | 19.9 | Fe | 75.1 | Zr | 5 | AM
B | 20 | Fe | 74.9 | Zr | 5.1 | AM
B | 20 | Fe | 75 | Zr | 5 | AM
B | 20 | Fe | 75.1 | Zr | 4.9 | AM
B | 20.1 | Fe | 74.9 | Zr | 5 | AM
B | 20.1 | Fe | 75 | Zr | 4.9 | AM
B | 20.9 | Fe | 75 | Zr | 4.1 | AM
B | 20.9 | Fe | 75.1 | Zr | 4 | AM
B | 21 | Fe | 74.9 | Zr | 4.1 | AM
B | 21 | Fe | 75 | Zr | 4 | AM
B | 21 | Fe | 75.1 | Zr | 3.9 | AM
B | 21.1 | Fe | 74.9 | Zr | 4 | AM
B | 21.1 | Fe | 75 | Zr | 3.9 | AM
Co | 12.4 | Fe | 72.5 | Nb | 15.1 | AM
Co | 12.4 | Fe | 72.6 | Nb | 15 | AM
Co | 12.5 | Fe | 72.4 | Nb | 15.1 | AM
Co | 12.5 | Fe | 72.5 | Nb | 15 | AM
Co | 12.5 | Fe | 72.6 | Nb | 14.9 | AM
Co | 12.6 | Fe | 72.4 | Nb | 15 | AM
Co | 12.6 | Fe | 72.5 | Nb | 14.9 | AM
Co | 24.9 | Fe | 60 | Nb | 15.1 | AM
Co | 24.9 | Fe | 60.1 | Nb | 15 | AM
Co | 25 | Fe | 59.9 | Nb | 15.1 | AM
Co | 25 | Fe | 60 | Nb | 15 | AM
Co | 25 | Fe | 60.1 | Nb | 14.9 | AM
Co | 25.1 | Fe | 59.9 | Nb | 15 | AM
Co | 25.1 | Fe | 60 | Nb | 14.9 | AM
Co | 42.4 | Fe | 42.5 | Nb | 15.1 | AM
Co | 42.4 | Fe | 42.6 | Nb | 15 | AM
Co | 42.5 | Fe | 42.4 | Nb | 15.1 | AM
Co | 42.5 | Fe | 42.5 | Nb | 15 | AM
Co | 42.5 | Fe | 42.6 | Nb | 14.9 | AM
Co | 42.6 | Fe | 42.4 | Nb | 15 | AM
Co | 42.6 | Fe | 42.5 | Nb | 14.9 | AM
Co | 58.9 | Fe | 26 | Nb | 15.1 | AM
Co | 58.9 | Fe | 26.1 | Nb | 15 | AM
Co | 59 | Fe | 25.9 | Nb | 15.1 | AM
Co | 59 | Fe | 26 | Nb | 15 | AM
Co | 59 | Fe | 26.1 | Nb | 14.9 | AM
Co | 59.1 | Fe | 25.9 | Nb | 15 | AM
Co | 59.1 | Fe | 26 | Nb | 14.9 | AM
Co | 72.9 | Fe | 12 | Nb | 15.1 | AM
Co | 72.9 | Fe | 12.1 | Nb | 15 | AM
Co | 73 | Fe | 11.9 | Nb | 15.1 | AM
Co | 73 | Fe | 12 | Nb | 15 | AM
Co | 73 | Fe | 12.1 | Nb | 14.9 | AM
Co | 73.1 | Fe | 11.9 | Nb | 15 | AM
Co | 73.1 | Fe | 12 | Nb | 14.9 | AM
Co | 74.9 | Fe | 10 | Nb | 15.1 | AM
Co | 74.9 | Fe | 10.1 | Nb | 15 | AM
Co | 75 | Fe | 9.9 | Nb | 15.1 | AM
Co | 75 | Fe | 10 | Nb | 15 | AM
Co | 75 | Fe | 10.1 | Nb | 14.9 | AM
Co | 75.1 | Fe | 9.9 | Nb | 15 | AM
Co | 75.1 | Fe | 10 | Nb | 14.9 | AM
Co | 78.9 | Fe | 6 | Nb | 15.1 | AM
Co | 78.9 | Fe | 6.1 | Nb | 15 | AM
Co | 79 | Fe | 5.9 | Nb | 15.1 | AM
Co | 79 | Fe | 6 | Nb | 15 | AM
Co | 79 | Fe | 6.1 | Nb | 14.9 | AM
Co | 79.1 | Fe | 5.9 | Nb | 15 | AM
Co | 79.1 | Fe | 6 | Nb | 14.9 | AM
Co | 80.9 | Fe | 4 | Nb | 15.1 | AM
Co | 80.9 | Fe | 4.1 | Nb | 15 | AM
Co | 81 | Fe | 3.9 | Nb | 15.1 | AM
Co | 81 | Fe | 4 | Nb | 15 | AM
Co | 81 | Fe | 4.1 | Nb | 14.9 | AM
Co | 81.1 | Fe | 3.9 | Nb | 15 | AM
Co | 81.1 | Fe | 4 | Nb | 14.9 | AM
Co | 81.4 | Fe | 3.5 | Nb | 15.1 | AM
Co | 81.4 | Fe | 3.6 | Nb | 15 | AM
Co | 81.5 | Fe | 3.4 | Nb | 15.1 | AM
Co | 81.5 | Fe | 3.5 | Nb | 15 | AM
Co | 81.5 | Fe | 3.6 | Nb | 14.9 | AM
Co | 81.6 | Fe | 3.4 | Nb | 15 | AM
Co | 81.6 | Fe | 3.5 | Nb | 14.9 | AM
Co | 82.9 | Fe | 2 | Nb | 15.1 | AM
Co | 82.9 | Fe | 2.1 | Nb | 15 | AM
Co | 83 | Fe | 1.9 | Nb | 15.1 | AM
Co | 83 | Fe | 2 | Nb | 15 | AM
Co | 83 | Fe | 2.1 | Nb | 14.9 | AM
Co | 83.1 | Fe | 1.9 | Nb | 15 | AM
Co | 83.1 | Fe | 2 | Nb | 14.9 | AM
Co | 65.9 | Mn | 19 | Nb | 15.1 | AM
Co | 65.9 | Mn | 19.1 | Nb | 15 | AM
Co | 66 | Mn | 18.9 | Nb | 15.1 | AM
Co | 66 | Mn | 19 | Nb | 15 | AM
Co | 66 | Mn | 19.1 | Nb | 14.9 | AM
Co | 66.1 | Mn | 18.9 | Nb | 15 | AM
Co | 66.1 | Mn | 19 | Nb | 14.9 | AM
Co | 72.9 | Mn | 12 | Nb | 15.1 | AM
Co | 72.9 | Mn | 12.1 | Nb | 15 | AM
Co | 73 | Mn | 11.9 | Nb | 15.1 | AM
Co | 73 | Mn | 12 | Nb | 15 | AM
Co | 73 | Mn | 12.1 | Nb | 14.9 | AM
Co | 73.1 | Mn | 11.9 | Nb | 15 | AM
Co | 73.1 | Mn | 12 | Nb | 14.9 | AM
Co | 74.9 | Mn | 10 | Nb | 15.1 | AM
Co | 74.9 | Mn | 10.1 | Nb | 15 | AM
Co | 75 | Mn | 9.9 | Nb | 15.1 | AM
Co | 75 | Mn | 10 | Nb | 15 | AM
Co | 75 | Mn | 10.1 | Nb | 14.9 | AM
Co | 75.1 | Mn | 9.9 | Nb | 15 | AM
Co | 75.1 | Mn | 10 | Nb | 14.9 | AM
Co | 76.9 | Mn | 8 | Nb | 15.1 | AM
Co | 76.9 | Mn | 8.1 | Nb | 15 | AM
Co | 77 | Mn | 7.9 | Nb | 15.1 | AM
Co | 77 | Mn | 8 | Nb | 15 | AM
Co | 77 | Mn | 8.1 | Nb | 14.9 | AM
Co | 77.1 | Mn | 7.9 | Nb | 15 | AM
Co | 77.1 | Mn | 8 | Nb | 14.9 | AM
Co | 78.9 | Mn | 6 | Nb | 15.1 | AM
Co | 78.9 | Mn | 6.1 | Nb | 15 | AM
Co | 79 | Mn | 5.9 | Nb | 15.1 | AM
Co | 79 | Mn | 6 | Nb | 15 | AM
Co | 79 | Mn | 6.1 | Nb | 14.9 | AM
Co | 79.1 | Mn | 5.9 | Nb | 15 | AM
Co | 79.1 | Mn | 6 | Nb | 14.9 | AM
Co | 80.9 | Mn | 4 | Nb | 15.1 | AM
Co | 80.9 | Mn | 4.1 | Nb | 15 | AM
Co | 81 | Mn | 3.9 | Nb | 15.1 | AM
Co | 81 | Mn | 4 | Nb | 15 | AM
Co | 81 | Mn | 4.1 | Nb | 14.9 | AM
Co | 81.1 | Mn | 3.9 | Nb | 15 | AM
Co | 81.1 | Mn | 4 | Nb | 14.9 | AM
Co | 82.9 | Mn | 2 | Nb | 15.1 | AM
Co | 82.9 | Mn | 2.1 | Nb | 15 | AM
Co | 83 | Mn | 1.9 | Nb | 15.1 | AM
Co | 83 | Mn | 2 | Nb | 15 | AM
Co | 83 | Mn | 2.1 | Nb | 14.9 | AM
Co | 83.1 | Mn | 1.9 | Nb | 15 | AM
Co | 83.1 | Mn | 2 | Nb | 14.9 | AM
Cr | 0.9 | Ge | 18 | Pd | 81.1 | AM
Cr | 0.9 | Ge | 18.1 | Pd | 81 | AM
Cr | 1 | Ge | 17.9 | Pd | 81.1 | AM
Cr | 1 | Ge | 18 | Pd | 81 | AM
Cr | 1 | Ge | 18.1 | Pd | 80.9 | AM
Cr | 1.1 | Ge | 17.9 | Pd | 81 | AM
Cr | 1.1 | Ge | 18 | Pd | 80.9 | AM
Cr | 2.9 | Ge | 18 | Pd | 79.1 | AM
Cr | 2.9 | Ge | 18.1 | Pd | 79 | AM
Cr | 3 | Ge | 17.9 | Pd | 79.1 | AM
Cr | 3 | Ge | 18 | Pd | 79 | AM
Cr | 3 | Ge | 18.1 | Pd | 78.9 | AM
Cr | 3.1 | Ge | 17.9 | Pd | 79 | AM
Cr | 3.1 | Ge | 18 | Pd | 78.9 | AM
Cr | 3.9 | Ge | 18 | Pd | 78.1 | AM
Cr | 3.9 | Ge | 18.1 | Pd | 78 | AM
Cr | 4 | Ge | 17.9 | Pd | 78.1 | AM
Cr | 4 | Ge | 18 | Pd | 78 | AM
Cr | 4 | Ge | 18.1 | Pd | 77.9 | AM
Cr | 4.1 | Ge | 17.9 | Pd | 78 | AM
Cr | 4.1 | Ge | 18 | Pd | 77.9 | AM
Cr | 4.9 | Ge | 18 | Pd | 77.1 | AM
Cr | 4.9 | Ge | 18.1 | Pd | 77 | AM
Cr | 5 | Ge | 17.9 | Pd | 77.1 | AM
Cr | 5 | Ge | 18 | Pd | 77 | AM
Cr | 5 | Ge | 18.1 | Pd | 76.9 | AM
Cr | 5.1 | Ge | 17.9 | Pd | 77 | AM
Cr | 5.1 | Ge | 18 | Pd | 76.9 | AM
Cr | 6.9 | Ge | 18 | Pd | 75.1 | AM
Cr | 6.9 | Ge | 18.1 | Pd | 75 | AM
Cr | 7 | Ge | 17.9 | Pd | 75.1 | AM
Cr | 7 | Ge | 18 | Pd | 75 | AM
Cr | 7 | Ge | 18.1 | Pd | 74.9 | AM
Cr | 7.1 | Ge | 17.9 | Pd | 75 | AM
Cr | 7.1 | Ge | 18 | Pd | 74.9 | AM
Cr | 18.9 | Mo | 19 | Ni | 62.1 | AM
Cr | 18.9 | Mo | 19.1 | Ni | 62 | AM
Cr | 19 | Mo | 18.9 | Ni | 62.1 | AM
Cr | 19 | Mo | 19 | Ni | 62 | AM
Cr | 19 | Mo | 19.1 | Ni | 61.9 | AM
Cr | 19.1 | Mo | 18.9 | Ni | 62 | AM
Cr | 19.1 | Mo | 19 | Ni | 61.9 | AM
Cr | 18.9 | Mo | 66 | Ni | 15.1 | CR
Cr | 18.9 | Mo | 66.1 | Ni | 15 | CR
Cr | 19 | Mo | 65.9 | Ni | 15.1 | CR
Cr | 19 | Mo | 66 | Ni | 15 | CR
Cr | 19 | Mo | 66.1 | Ni | 14.9 | CR
Cr | 19.1 | Mo | 65.9 | Ni | 15 | CR
Cr | 19.1 | Mo | 66 | Ni | 14.9 | CR
Cr | 21.9 | Mo | 57 | Ni | 21.1 | AM
Cr | 21.9 | Mo | 57.1 | Ni | 21 | AM
Cr | 22 | Mo | 56.9 | Ni | 21.1 | AM
Cr | 22 | Mo | 57 | Ni | 21 | AM
Cr | 22 | Mo | 57.1 | Ni | 20.9 | AM
Cr | 22.1 | Mo | 56.9 | Ni | 21 | AM
Cr | 22.1 | Mo | 57 | Ni | 20.9 | AM
Cr | 22.9 | Mo | 43 | Ni | 34.1 | AM
Cr | 22.9 | Mo | 43.1 | Ni | 34 | AM
Cr | 23 | Mo | 42.9 | Ni | 34.1 | AM
Cr | 23 | Mo | 43 | Ni | 34 | AM
Cr | 23 | Mo | 43.1 | Ni | 33.9 | AM
Cr | 23.1 | Mo | 42.9 | Ni | 34 | AM
Cr | 23.1 | Mo | 43 | Ni | 33.9 | AM
Cr | 31.9 | Mo | 25 | Ni | 43.1 | AM
Cr | 31.9 | Mo | 25.1 | Ni | 43 | AM
Cr | 32 | Mo | 24.9 | Ni | 43.1 | AM
Cr | 32 | Mo | 25 | Ni | 43 | AM
Cr | 32 | Mo | 25.1 | Ni | 42.9 | AM
Cr | 32.1 | Mo | 24.9 | Ni | 43 | AM
Cr | 32.1 | Mo | 25 | Ni | 42.9 | AM
Cr | 34.9 | Mo | 38 | Ni | 27.1 | AM
Cr | 34.9 | Mo | 38.1 | Ni | 27 | AM
Cr | 35 | Mo | 37.9 | Ni | 27.1 | AM
Cr | 35 | Mo | 38 | Ni | 27 | AM
Cr | 35 | Mo | 38.1 | Ni | 26.9 | AM
Cr | 35.1 | Mo | 37.9 | Ni | 27 | AM
Cr | 35.1 | Mo | 38 | Ni | 26.9 | AM
Cr | 37.9 | Mo | 25 | Ni | 37.1 | AM
Cr | 37.9 | Mo | 25.1 | Ni | 37 | AM
Cr | 38 | Mo | 24.9 | Ni | 37.1 | AM
Cr | 38 | Mo | 25 | Ni | 37 | AM
Cr | 38 | Mo | 25.1 | Ni | 36.9 | AM
Cr | 38.1 | Mo | 24.9 | Ni | 37 | AM
Cr | 38.1 | Mo | 25 | Ni | 36.9 | AM
Cr | 38.9 | Mo | 33 | Ni | 28.1 | AM
Cr | 38.9 | Mo | 33.1 | Ni | 28 | AM
Cr | 39 | Mo | 32.9 | Ni | 28.1 | AM
Cr | 39 | Mo | 33 | Ni | 28 | AM
Cr | 39 | Mo | 33.1 | Ni | 27.9 | AM
Cr | 39.1 | Mo | 32.9 | Ni | 28 | AM
Cr | 39.1 | Mo | 33 | Ni | 27.9 | AM
Cr | 39.9 | Mo | 44 | Ni | 16.1 | AM
Cr | 39.9 | Mo | 44.1 | Ni | 16 | AM
Cr | 40 | Mo | 43.9 | Ni | 16.1 | AM
Cr | 40 | Mo | 44 | Ni | 16 | AM
Cr | 40 | Mo | 44.1 | Ni | 15.9 | AM
Cr | 40.1 | Mo | 43.9 | Ni | 16 | AM
Cr | 40.1 | Mo | 44 | Ni | 15.9 | AM
Cr | 41.9 | Mo | 27 | Ni | 31.1 | AM
Cr | 41.9 | Mo | 27.1 | Ni | 31 | AM
Cr | 42 | Mo | 26.9 | Ni | 31.1 | AM
Cr | 42 | Mo | 27 | Ni | 31 | AM
Cr | 42 | Mo | 27.1 | Ni | 30.9 | AM
Cr | 42.1 | Mo | 26.9 | Ni | 31 | AM
Cr | 42.1 | Mo | 27 | Ni | 30.9 | AM
Cr | 45.9 | Mo | 20 | Ni | 34.1 | AM
Cr | 45.9 | Mo | 20.1 | Ni | 34 | AM
Cr | 46 | Mo | 19.9 | Ni | 34.1 | AM
Cr | 46 | Mo | 20 | Ni | 34 | AM
Cr | 46 | Mo | 20.1 | Ni | 33.9 | AM
Cr | 46.1 | Mo | 19.9 | Ni | 34 | AM
Cr | 46.1 | Mo | 20 | Ni | 33.9 | AM
Cr | 47.9 | Mo | 26 | Ni | 26.1 | AM
Cr | 47.9 | Mo | 26.1 | Ni | 26 | AM
Cr | 48 | Mo | 25.9 | Ni | 26.1 | AM
Cr | 48 | Mo | 26 | Ni | 26 | AM
Cr | 48 | Mo | 26.1 | Ni | 25.9 | AM
Cr | 48.1 | Mo | 25.9 | Ni | 26 | AM
Cr | 48.1 | Mo | 26 | Ni | 25.9 | AM
Cr | 47.9 | Mo | 30 | Ni | 22.1 | AM
Cr | 47.9 | Mo | 30.1 | Ni | 22 | AM
Cr | 48 | Mo | 29.9 | Ni | 22.1 | AM
Cr | 48 | Mo | 30 | Ni | 22 | AM
Cr | 48 | Mo | 30.1 | Ni | 21.9 | AM
Cr | 48.1 | Mo | 29.9 | Ni | 22 | AM
Cr | 48.1 | Mo | 30 | Ni | 21.9 | AM
Cr | 51.9 | Mo | 10 | Ni | 38.1 | AM
Cr | 51.9 | Mo | 10.1 | Ni | 38 | AM
Cr | 52 | Mo | 9.9 | Ni | 38.1 | AM
Cr | 52 | Mo | 10 | Ni | 38 | AM
Cr | 52 | Mo | 10.1 | Ni | 37.9 | AM
Cr | 52.1 | Mo | 9.9 | Ni | 38 | AM
Cr | 52.1 | Mo | 10 | Ni | 37.9 | AM
Cr | 51.9 | Mo | 12 | Ni | 36.1 | AM
Cr | 51.9 | Mo | 12.1 | Ni | 36 | AM
Cr | 52 | Mo | 11.9 | Ni | 36.1 | AM
Cr | 52 | Mo | 12 | Ni | 36 | AM
Cr | 52 | Mo | 12.1 | Ni | 35.9 | AM
Cr | 52.1 | Mo | 11.9 | Ni | 36 | AM
Cr | 52.1 | Mo | 12 | Ni | 35.9 | AM
Cr | 52.9 | Mo | 29 | Ni | 18.1 | AM
Cr | 52.9 | Mo | 29.1 | Ni | 18 | AM
Cr | 53 | Mo | 28.9 | Ni | 18.1 | AM
Cr | 53 | Mo | 29 | Ni | 18 | AM
Cr | 53 | Mo | 29.1 | Ni | 17.9 | AM
Cr | 53.1 | Mo | 28.9 | Ni | 18 | AM
Cr | 53.1 | Mo | 29 | Ni | 17.9 | AM
Cr | 53.9 | Mo | 16 | Ni | 30.1 | AM
Cr | 53.9 | Mo | 16.1 | Ni | 30 | AM
Cr | 54 | Mo | 15.9 | Ni | 30.1 | AM
Cr | 54 | Mo | 16 | Ni | 30 | AM
Cr | 54 | Mo | 16.1 | Ni | 29.9 | AM
Cr | 54.1 | Mo | 15.9 | Ni | 30 | AM
Cr | 54.1 | Mo | 16 | Ni | 29.9 | AM
Cr | 53.9 | Mo | 30 | Ni | 16.1 | AM
Cr | 53.9 | Mo | 30.1 | Ni | 16 | AM
Cr | 54 | Mo | 29.9 | Ni | 16.1 | AM
Cr | 54 | Mo | 30 | Ni | 16 | AM
Cr | 54 | Mo | 30.1 | Ni | 15.9 | AM
Cr | 54.1 | Mo | 29.9 | Ni | 16 | AM
Cr | 54.1 | Mo | 30 | Ni | 15.9 | AM
Cr | 55.9 | Mo | 5 | Ni | 39.1 | AM
Cr | 55.9 | Mo | 5.1 | Ni | 39 | AM
Cr | 56 | Mo | 4.9 | Ni | 39.1 | AM
Cr | 56 | Mo | 5 | Ni | 39 | AM
Cr | 56 | Mo | 5.1 | Ni | 38.9 | AM
Cr | 56.1 | Mo | 4.9 | Ni | 39 | AM
Cr | 56.1 | Mo | 5 | Ni | 38.9 | AM
Fe | 49.9 | Hf | 10 | Ta | 40.1 | AM
Fe | 49.9 | Hf | 10.1 | Ta | 40 | AM
Fe | 50 | Hf | 9.9 | Ta | 40.1 | AM
Fe | 50 | Hf | 10 | Ta | 40 | AM
Fe | 50 | Hf | 10.1 | Ta | 39.9 | AM
Fe | 50.1 | Hf | 9.9 | Ta | 40 | AM
Fe | 50.1 | Hf | 10 | Ta | 39.9 | AM
Fe | 49.9 | Hf | 20 | Ta | 30.1 | AM
Fe | 49.9 | Hf | 20.1 | Ta | 30 | AM
Fe | 50 | Hf | 19.9 | Ta | 30.1 | AM
Fe | 50 | Hf | 20 | Ta | 30 | AM
Fe | 50 | Hf | 20.1 | Ta | 29.9 | AM
Fe | 50.1 | Hf | 19.9 | Ta | 30 | AM
Fe | 50.1 | Hf | 20 | Ta | 29.9 | AM
Fe | 49.9 | Hf | 30 | Ta | 20.1 | AM
Fe | 49.9 | Hf | 30.1 | Ta | 20 | AM
Fe | 50 | Hf | 29.9 | Ta | 20.1 | AM
Fe | 50 | Hf | 30 | Ta | 20 | AM
Fe | 50 | Hf | 30.1 | Ta | 19.9 | AM
Fe | 50.1 | Hf | 29.9 | Ta | 20 | AM
Fe | 50.1 | Hf | 30 | Ta | 19.9 | AM
Fe | 49.9 | Hf | 40 | Ta | 10.1 | AM
Fe | 49.9 | Hf | 40.1 | Ta | 10 | AM
Fe | 50 | Hf | 39.9 | Ta | 10.1 | AM
Fe | 50 | Hf | 40 | Ta | 10 | AM
Fe | 50 | Hf | 40.1 | Ta | 9.9 | AM
Fe | 50.1 | Hf | 39.9 | Ta | 10 | AM
Fe | 50.1 | Hf | 40 | Ta | 9.9 | AM
Fe | 63.9 | Hf | 8 | Ta | 28.1 | AM
Fe | 63.9 | Hf | 8.1 | Ta | 28 | AM
Fe | 64 | Hf | 7.9 | Ta | 28.1 | AM
Fe | 64 | Hf | 8 | Ta | 28 | AM
Fe | 64 | Hf | 8.1 | Ta | 27.9 | AM
Fe | 64.1 | Hf | 7.9 | Ta | 28 | AM
Fe | 64.1 | Hf | 8 | Ta | 27.9 | AM
Fe | 64.9 | Hf | 4 | Ta | 31.1 | AM
Fe | 64.9 | Hf | 4.1 | Ta | 31 | AM
Fe | 65 | Hf | 3.9 | Ta | 31.1 | AM
Fe | 65 | Hf | 4 | Ta | 31 | AM
Fe | 65 | Hf | 4.1 | Ta | 30.9 | AM
Fe | 65.1 | Hf | 3.9 | Ta | 31 | AM
Fe | 65.1 | Hf | 4 | Ta | 30.9 | AM
Fe | 69.9 | Hf | 13 | Ta | 17.1 | AM
Fe | 69.9 | Hf | 13.1 | Ta | 17 | AM
Fe | 70 | Hf | 12.9 | Ta | 17.1 | AM
Fe | 70 | Hf | 13 | Ta | 17 | AM
Fe | 70 | Hf | 13.1 | Ta | 16.9 | AM
Fe | 70.1 | Hf | 12.9 | Ta | 17 | AM
Fe | 70.1 | Hf | 13 | Ta | 16.9 | AM
Fe | 71.9 | Hf | 19 | Ta | 9.1 | AM
Fe | 71.9 | Hf | 19.1 | Ta | 9 | AM
Fe | 72 | Hf | 18.9 | Ta | 9.1 | AM
Fe | 72 | Hf | 19 | Ta | 9 | AM
Fe | 72 | Hf | 19.1 | Ta | 8.9 | AM
Fe | 72.1 | Hf | 18.9 | Ta | 9 | AM
Fe | 72.1 | Hf | 19 | Ta | 8.9 | AM
Fe | 75.9 | Hf | 22 | Ta | 2.1 | AM
Fe | 75.9 | Hf | 22.1 | Ta | 2 | AM
Fe | 76 | Hf | 21.9 | Ta | 2.1 | AM
Fe | 76 | Hf | 22 | Ta | 2 | AM
Fe | 76 | Hf | 22.1 | Ta | 1.9 | AM
Fe | 76.1 | Hf | 21.9 | Ta | 2 | AM
Fe | 76.1 | Hf | 22 | Ta | 1.9 | AM