## sheet1
Al | 50 | Cu | 30 | Fe | 20 | CR
Al | 62.5 | Cu | 25 | Fe | 12.5 | CR
Al | 64 | Cu | 23 | Fe | 13 | CR
Al | 57 | Fe | 27 | Ni | 16 | CR
Al | 65 | Fe | 15 | Ni | 20 | CR
Al | 65 | Fe | 21 | Ni | 14 | CR
Al | 67 | Fe | 21 | Ni | 12 | CR
Al | 5 | Mg | 60 | Ti | 35 | CR
Al | 6 | Mg | 66 | Ti | 28 | CR
Al | 9 | Mg | 41 | Ti | 50 | CR
Al | 9 | Mg | 51 | Ti | 40 | CR
Al | 11 | Mg | 22 | Ti | 67 | CR
Al | 14 | Mg | 46 | Ti | 40 | CR
Al | 15 | Mg | 31 | Ti | 54 | CR
Al | 16 | Mg | 23 | Ti | 61 | CR
Al | 19 | Mg | 46 | Ti | 35 | CR
Al | 20 | Mg | 36 | Ti | 44 | CR
Al | 20 | Mg | 39 | Ti | 41 | CR
Al | 23 | Mg | 17 | Ti | 60 | CR
Al | 50 | Mg | 22 | Ti | 28 | CR
Al | 11.96214741 | Ni | 73.31071182 | Ti | 14.72712828 | CR
Al | 8.29651644 | Ni | 69.1929718 | Ti | 22.51048806 | CR
Al | 14.0006118 | Ni | 66.92279831 | Ti | 19.0765888 | CR
Al | 11.15641465 | Ni | 67.20489686 | Ti | 21.63868678 | CR
Al | 9.96553904 | Ni | 73.50247968 | Ti | 16.53198038 | CR
Al | 9.40630226 | Ni | 67.54450488 | Ti | 23.04917487 | CR
Al | 18.64471593 | Ni | 62.35735266 | Ti | 18.9979205 | CR
Al | 13.90433236 | Ni | 71.20388391 | Ti | 14.89176785 | CR
Al | 11.52506091 | Ni | 71.77631148 | Ti | 16.69862812 | CR
Al | 12.97519722 | Ni | 70.09213894 | Ti | 16.93266485 | CR
Al | 9.82133568 | Ni | 68.86702304 | Ti | 21.31164074 | CR
Al | 16.08084437 | Ni | 68.96833643 | Ti | 14.95081083 | CR
Al | 12.13618854 | Ni | 68.77181596 | Ti | 19.09199724 | CR
Al | 8.99501329 | Ni | 72.30741874 | Ti | 18.69756888 | CR
Al | 10.46262049 | Ni | 70.55208319 | Ti | 18.98529524 | CR
Al | 18.46605292 | Ni | 66.66043654 | Ti | 14.87350821 | CR
Al | 12.96685622 | Ni | 65.38875293 | Ti | 21.64439571 | CR
Al | 8.75182968 | Ni | 70.86319709 | Ti | 20.38496883 | CR
Al | 17.44080113 | Ni | 65.58316429 | Ti | 16.97601337 | CR
Al | 16.2187279 | Ni | 64.77032363 | Ti | 19.01093743 | CR
Al | 10.63827868 | Ni | 65.15283481 | Ti | 24.20888529 | CR
Al | 35.46011928 | Ni | 47.40089374 | Ti | 17.13897019 | CR
Al | 39.81716934 | Ni | 43.64860539 | Ti | 16.53422619 | CR
Al | 31.20208915 | Ni | 51.11237337 | Ti | 17.68551354 | CR
Al | 41.99305946 | Ni | 43.53862124 | Ti | 14.46831965 | CR
Al | 33.9998793 | Ni | 50.43570261 | Ti | 15.56441814 | CR
Al | 27.46398564 | Ni | 54.33355119 | Ti | 18.20245671 | CR
Al | 37.9636601 | Ni | 46.98201525 | Ti | 15.05432566 | CR
Al | 32.61308023 | Ni | 47.82962923 | Ti | 19.55727337 | CR
Al | 30.00127624 | Ni | 53.97703032 | Ti | 16.02169359 | CR
Al | 15.06217934 | Ni | 63.42307482 | Ti | 21.51475415 | CR
Al | 31.89352225 | Ni | 53.87731098 | Ti | 14.2291679 | CR
Al | 19.81790035 | Ni | 63.23707709 | Ti | 16.94502003 | CR
Al | 7.712173 | Ni | 66.67206503 | Ti | 25.61573758 | CR
Al | 21.28787014 | Ni | 63.80131332 | Ti | 14.9108175 | CR
Al | 25.73483533 | Ni | 53.36015532 | Ti | 20.90501124 | CR
Al | 25.79336419 | Ni | 57.72300057 | Ti | 16.48363427 | CR
Al | 24.22887818 | Ni | 56.97642032 | Ti | 18.79470209 | CR
Al | 28.38683143 | Ni | 56.97117834 | Ti | 14.64199343 | CR
Al | 28.96362825 | Ni | 50.81968529 | Ti | 20.21667876 | CR
Al | 22.72120548 | Ni | 55.98471304 | Ti | 21.29408745 | CR
Al | 22.48397113 | Ni | 60.70839284 | Ti | 16.80763949 | CR
Al | 24.85263639 | Ni | 60.20771488 | Ti | 14.93965011 | CR
Al | 21.34900352 | Ni | 59.54105341 | Ti | 19.10993875 | CR
Al | 17.17778197 | Ni | 61.41442072 | Ti | 21.40780684 | CR
Al | 19.55544277 | Ni | 59.08129647 | Ti | 21.36326281 | CR
Al | 24.07032546 | Ni | 52.43183742 | Ti | 23.49786355 | CR
Al | 11.97385538 | Ni | 63.42878832 | Ti | 24.59735555 | CR
Al | 27.0653817 | Ni | 49.84849949 | Ti | 23.08613043 | CR
Al | 43.96087817 | Ni | 40.23610899 | Ti | 15.80301252 | CR
Al | 9.89607704 | Ni | 63.95449331 | Ti | 26.14942615 | CR
Al | 37.17894986 | Ni | 44.04954671 | Ti | 18.77148974 | CR
Al | 10.3585249 | Ni | 59.78248848 | Ti | 29.85899203 | CR
Al | 7.61290965 | Ni | 59.98224286 | Ti | 32.40483782 | CR
Al | 20.46404016 | Ni | 55.5329421 | Ti | 24.00302117 | CR
Al | 16.05604733 | Ni | 59.4989572 | Ti | 24.44502067 | CR
Al | 30.17663402 | Ni | 47.3301037 | Ti | 22.49326352 | CR
Al | 21.65497286 | Ni | 51.58720438 | Ti | 26.75782148 | CR
Al | 17.87685647 | Ni | 57.82630112 | Ti | 24.29685299 | CR
Al | 10.82388861 | Ni | 55.07023095 | Ti | 34.10588477 | CR
Al | 19.88182567 | Ni | 49.90860158 | Ti | 30.20957091 | CR
Al | 20.44470886 | Ni | 45.91384918 | Ti | 33.64144435 | CR
Al | 12.56899694 | Ni | 59.48361459 | Ti | 27.94738806 | CR
Al | 11.04290784 | Ni | 61.36542543 | Ti | 27.59166679 | CR
Al | 35.91876438 | Ni | 40.53747568 | Ti | 23.5437725 | CR
Al | 9.24990123 | Ni | 61.58417101 | Ti | 29.16591926 | CR
Al | 13.37816842 | Ni | 55.3666788 | Ti | 31.25514899 | CR
Al | 14.61093241 | Ni | 57.72213628 | Ti | 27.66694032 | CR
Al | 13.77612204 | Ni | 61.77221269 | Ti | 24.45167043 | CR
Al | 8.17413594 | Ni | 62.78500026 | Ti | 29.04083927 | CR
Al | 62.31176919 | Ni | 9.7587373 | Ti | 27.92951005 | CR
Al | 10.34200728 | Ni | 48.22548406 | Ti | 41.43251782 | CR
Al | 19.11971995 | Ni | 53.76697885 | Ti | 27.11331304 | CR
Al | 11.54106276 | Ni | 57.20832203 | Ti | 31.25061615 | CR
Al | 16.69584138 | Ni | 55.8428106 | Ti | 27.4613595 | CR
Al | 12.57216553 | Ni | 48.64693751 | Ti | 38.78089713 | CR
Al | 8.66207288 | Ni | 58.52934828 | Ti | 32.80855309 | CR
Al | 34.2719282 | Ni | 44.17921569 | Ti | 21.54888298 | CR
Al | 14.14508574 | Ni | 51.19280213 | Ti | 34.66209322 | CR
Al | 8.78119758 | Ni | 65.66787651 | Ti | 25.55090704 | CR
Al | 11.5227247 | Ni | 46.61945774 | Ti | 41.85781976 | CR
Al | 17.23999882 | Ni | 52.08538109 | Ti | 30.6746147 | CR
Al | 57.74241445 | Ni | 9.67502761 | Ti | 32.58255438 | CR
Al | 55.65629118 | Ni | 9.04842904 | Ti | 35.29527887 | CR
Al | 41.57169919 | Ni | 40.41464525 | Ti | 18.01365675 | CR
Al | 7.99257044 | Ni | 55.39989339 | Ti | 36.60752907 | CR
Al | 66.26257568 | Ni | 15.81752915 | Ti | 17.91988306 | CR
Al | 46.43956655 | Ni | 9.55757323 | Ti | 44.00286336 | CR
Al | 15.3474057 | Ni | 53.83944779 | Ti | 30.81313583 | CR
Al | 28.87064682 | Ni | 45.80291518 | Ti | 25.32646721 | CR
Al | 12.25478765 | Ni | 52.8271772 | Ti | 34.9180372 | CR
Al | 29.50063767 | Ni | 42.42692327 | Ti | 28.07245534 | CR
Al | 12.33258746 | Ni | 9.98159687 | Ti | 77.68582058 | CR
Al | 9.694507 | Ni | 57.01188629 | Ti | 33.29359391 | CR
Al | 53.41064632 | Ni | 10.59537769 | Ti | 35.99397475 | CR
Al | 52.12847033 | Ni | 9.57733148 | Ti | 38.29419712 | CR
Al | 10.03376938 | Ni | 52.62525131 | Ti | 37.34097417 | CR
Al | 25.12884543 | Ni | 48.63868934 | Ti | 26.23247421 | CR
Al | 13.73267208 | Ni | 9.81257572 | Ti | 76.45476139 | CR
Al | 22.76665859 | Ni | 47.57838998 | Ti | 29.65494856 | CR
Al | 15.97658944 | Ni | 49.83609636 | Ti | 34.18728957 | CR
Al | 8.98841334 | Ni | 54.07263373 | Ti | 36.93894025 | CR
Al | 48.38324073 | Ni | 10.38052394 | Ti | 41.23623721 | CR
Al | 41 | Ni | 54 | Ti | 5 | CR
B | 9 | Fe | 85.5 | Nb | 5.5 | CR
B | 4 | Fe | 93 | Zr | 3 | CR
Co | 8.04 | Fe | 16.187 | Zr | 75.773 | CR
Co | 7.831 | Fe | 14.814 | Zr | 77.355 | CR
Co | 7.613 | Fe | 13.548 | Zr | 78.839 | CR
Co | 7.387 | Fe | 12.38 | Zr | 80.233 | CR
Co | 7.157 | Fe | 11.308 | Zr | 81.535 | CR
Co | 6.923 | Fe | 10.325 | Zr | 82.752 | CR
Co | 6.688 | Fe | 9.423 | Zr | 83.89 | CR
Co | 6.452 | Fe | 8.6 | Zr | 84.948 | CR
Co | 6.218 | Fe | 7.847 | Zr | 85.935 | CR
Co | 9.22 | Fe | 20.333 | Zr | 70.447 | CR
Co | 9.039 | Fe | 18.686 | Zr | 72.275 | CR
Co | 8.841 | Fe | 17.151 | Zr | 74.008 | CR
Co | 8.628 | Fe | 15.722 | Zr | 75.65 | CR
Co | 8.404 | Fe | 14.4 | Zr | 77.196 | CR
Co | 8.169 | Fe | 13.177 | Zr | 78.654 | CR
Co | 7.928 | Fe | 12.052 | Zr | 80.02 | CR
Co | 7.681 | Fe | 11.017 | Zr | 81.301 | CR
Co | 7.431 | Fe | 10.066 | Zr | 82.503 | CR
Co | 7.179 | Fe | 9.197 | Zr | 83.624 | CR
Co | 6.927 | Fe | 8.4 | Zr | 84.673 | CR
Co | 6.676 | Fe | 7.673 | Zr | 85.651 | CR
Co | 6.427 | Fe | 7.01 | Zr | 86.563 | CR
Co | 10.242 | Fe | 23.229 | Zr | 66.529 | CR
Co | 10.087 | Fe | 21.417 | Zr | 68.496 | CR
Co | 9.91 | Fe | 19.718 | Zr | 70.372 | CR
Co | 9.713 | Fe | 18.13 | Zr | 72.157 | CR
Co | 9.498 | Fe | 16.647 | Zr | 73.855 | CR
Co | 9.269 | Fe | 15.271 | Zr | 75.46 | CR
Co | 9.027 | Fe | 13.995 | Zr | 76.978 | CR
Co | 8.775 | Fe | 12.818 | Zr | 78.406 | CR
Co | 8.516 | Fe | 11.733 | Zr | 79.75 | CR
Co | 8.252 | Fe | 10.734 | Zr | 81.015 | CR
Co | 7.984 | Fe | 9.818 | Zr | 82.199 | CR
Co | 7.714 | Fe | 8.976 | Zr | 83.31 | CR
Co | 7.444 | Fe | 8.208 | Zr | 84.349 | CR
Co | 7.175 | Fe | 7.505 | Zr | 85.32 | CR
Co | 6.908 | Fe | 6.862 | Zr | 86.231 | CR
Co | 11.282 | Fe | 26.321 | Zr | 62.396 | CR
Co | 11.167 | Fe | 24.36 | Zr | 64.473 | CR
Co | 11.023 | Fe | 22.502 | Zr | 66.474 | CR
Co | 10.853 | Fe | 20.756 | Zr | 68.39 | CR
Co | 10.66 | Fe | 19.118 | Zr | 70.222 | CR
Co | 10.445 | Fe | 17.584 | Zr | 71.971 | CR
Co | 10.213 | Fe | 16.158 | Zr | 73.629 | CR
Co | 9.965 | Fe | 14.831 | Zr | 75.205 | CR
Co | 9.705 | Fe | 13.603 | Zr | 76.692 | CR
Co | 9.434 | Fe | 12.469 | Zr | 78.097 | CR
Co | 9.156 | Fe | 11.422 | Zr | 79.422 | CR
Co | 8.872 | Fe | 10.459 | Zr | 80.668 | CR
Co | 8.585 | Fe | 9.574 | Zr | 81.841 | CR
Co | 8.295 | Fe | 8.763 | Zr | 82.941 | CR
Co | 8.006 | Fe | 8.021 | Zr | 83.973 | CR
Co | 7.717 | Fe | 7.34 | Zr | 84.943 | CR
Co | 7.43 | Fe | 6.719 | Zr | 85.851 | CR
Co | 12.162 | Fe | 25.479 | Zr | 62.359 | CR
Co | 12.032 | Fe | 23.581 | Zr | 64.386 | CR
Co | 11.872 | Fe | 21.792 | Zr | 66.336 | CR
Co | 11.685 | Fe | 20.109 | Zr | 68.206 | CR
Co | 11.473 | Fe | 18.528 | Zr | 69.999 | CR
Co | 11.24 | Fe | 17.053 | Zr | 71.706 | CR
Co | 10.988 | Fe | 15.678 | Zr | 73.334 | CR
Co | 10.721 | Fe | 14.402 | Zr | 74.877 | CR
Co | 10.441 | Fe | 13.22 | Zr | 76.338 | CR
Co | 10.15 | Fe | 12.126 | Zr | 77.723 | CR
Co | 9.851 | Fe | 11.119 | Zr | 79.029 | CR
Co | 9.546 | Fe | 10.191 | Zr | 80.263 | CR
Co | 9.238 | Fe | 9.338 | Zr | 81.424 | CR
Co | 8.928 | Fe | 8.556 | Zr | 82.516 | CR
Co | 8.616 | Fe | 7.838 | Zr | 83.546 | CR
Co | 8.306 | Fe | 7.181 | Zr | 84.512 | CR
Co | 7.998 | Fe | 6.579 | Zr | 85.423 | CR
Co | 13.116 | Fe | 24.646 | Zr | 62.238 | CR
Co | 12.969 | Fe | 22.819 | Zr | 64.211 | CR
Co | 12.792 | Fe | 21.095 | Zr | 66.113 | CR
Co | 12.586 | Fe | 19.471 | Zr | 67.943 | CR
Co | 12.355 | Fe | 17.952 | Zr | 69.692 | CR
Co | 12.102 | Fe | 16.531 | Zr | 71.367 | CR
Co | 11.83 | Fe | 15.21 | Zr | 72.96 | CR
Co | 11.542 | Fe | 13.983 | Zr | 74.475 | CR
Co | 11.24 | Fe | 12.844 | Zr | 75.916 | CR
Co | 10.927 | Fe | 11.793 | Zr | 77.279 | CR
Co | 10.606 | Fe | 10.822 | Zr | 78.572 | CR
Co | 10.279 | Fe | 9.93 | Zr | 79.792 | CR
Co | 9.948 | Fe | 9.108 | Zr | 80.944 | CR
Co | 9.614 | Fe | 8.353 | Zr | 82.033 | CR
Co | 9.28 | Fe | 7.661 | Zr | 83.059 | CR
Co | 8.947 | Fe | 7.026 | Zr | 84.028 | CR
Co | 8.616 | Fe | 6.445 | Zr | 84.94 | CR
Co | 14.278 | Fe | 25.688 | Zr | 60.034 | CR
Co | 14.149 | Fe | 23.829 | Zr | 62.023 | CR
Co | 13.984 | Fe | 22.069 | Zr | 63.947 | CR
Co | 13.788 | Fe | 20.406 | Zr | 65.806 | CR
Co | 13.563 | Fe | 18.847 | Zr | 67.59 | CR
Co | 13.311 | Fe | 17.384 | Zr | 69.305 | CR
Co | 13.037 | Fe | 16.021 | Zr | 70.942 | CR
Co | 12.743 | Fe | 14.751 | Zr | 72.506 | CR
Co | 12.431 | Fe | 13.57 | Zr | 73.998 | CR
Co | 12.106 | Fe | 12.478 | Zr | 75.416 | CR
Co | 11.77 | Fe | 11.466 | Zr | 76.764 | CR
Co | 11.425 | Fe | 10.534 | Zr | 78.042 | CR
Co | 11.073 | Fe | 9.675 | Zr | 79.252 | CR
Co | 10.717 | Fe | 8.883 | Zr | 80.4 | CR
Co | 10.359 | Fe | 8.156 | Zr | 81.485 | CR
Co | 10 | Fe | 7.488 | Zr | 82.512 | CR
Co | 9.643 | Fe | 6.875 | Zr | 83.482 | CR
Co | 15.412 | Fe | 24.812 | Zr | 59.776 | CR
Co | 15.265 | Fe | 23.022 | Zr | 61.713 | CR
Co | 15.082 | Fe | 21.326 | Zr | 63.592 | CR
Co | 14.865 | Fe | 19.731 | Zr | 65.404 | CR
Co | 14.619 | Fe | 18.23 | Zr | 67.151 | CR
Co | 14.345 | Fe | 16.828 | Zr | 68.827 | CR
Co | 14.048 | Fe | 15.519 | Zr | 70.433 | CR
Co | 13.73 | Fe | 14.299 | Zr | 71.971 | CR
Co | 13.394 | Fe | 13.167 | Zr | 73.438 | CR
Co | 13.044 | Fe | 12.117 | Zr | 74.839 | CR
Co | 12.683 | Fe | 11.147 | Zr | 76.171 | CR
Co | 12.312 | Fe | 10.251 | Zr | 77.437 | CR
Co | 11.934 | Fe | 9.424 | Zr | 78.642 | CR
Co | 11.552 | Fe | 8.663 | Zr | 79.784 | CR
Co | 11.167 | Fe | 7.963 | Zr | 80.87 | CR
Co | 10.783 | Fe | 7.32 | Zr | 81.898 | CR
Co | 10.399 | Fe | 6.729 | Zr | 82.872 | CR
Co | 16.636 | Fe | 23.945 | Zr | 59.419 | CR
Co | 16.47 | Fe | 22.221 | Zr | 61.31 | CR
Co | 16.266 | Fe | 20.595 | Zr | 63.139 | CR
Co | 16.028 | Fe | 19.061 | Zr | 64.911 | CR
Co | 15.759 | Fe | 17.624 | Zr | 66.616 | CR
Co | 15.462 | Fe | 16.28 | Zr | 68.258 | CR
Co | 15.14 | Fe | 15.023 | Zr | 69.837 | CR
Co | 14.797 | Fe | 13.856 | Zr | 71.348 | CR
Co | 14.435 | Fe | 12.769 | Zr | 72.796 | CR
Co | 14.059 | Fe | 11.764 | Zr | 74.178 | CR
Co | 13.67 | Fe | 10.833 | Zr | 75.496 | CR
Co | 13.272 | Fe | 9.972 | Zr | 76.756 | CR
Co | 12.867 | Fe | 9.179 | Zr | 77.954 | CR
Co | 12.456 | Fe | 8.448 | Zr | 79.096 | CR
Co | 12.044 | Fe | 7.775 | Zr | 80.181 | CR
Co | 17.953 | Fe | 23.082 | Zr | 58.965 | CR
Co | 17.767 | Fe | 21.43 | Zr | 60.803 | CR
Co | 17.542 | Fe | 19.868 | Zr | 62.59 | CR
Co | 17.281 | Fe | 18.401 | Zr | 64.317 | CR
Co | 16.988 | Fe | 17.026 | Zr | 65.986 | CR
Co | 16.665 | Fe | 15.737 | Zr | 67.598 | CR
Co | 16.318 | Fe | 14.536 | Zr | 69.146 | CR
Co | 15.947 | Fe | 13.417 | Zr | 70.636 | CR
Co | 15.558 | Fe | 12.378 | Zr | 72.063 | CR
Co | 15.154 | Fe | 11.416 | Zr | 73.43 | CR
Co | 14.736 | Fe | 10.523 | Zr | 74.741 | CR
Co | 14.309 | Fe | 9.7 | Zr | 75.991 | CR
Co | 13.874 | Fe | 8.938 | Zr | 77.188 | CR
Co | 13.435 | Fe | 8.237 | Zr | 78.328 | CR
Co | 19.534 | Fe | 23.901 | Zr | 56.565 | CR
Co | 19.37 | Fe | 22.228 | Zr | 58.402 | CR
Co | 19.162 | Fe | 20.643 | Zr | 60.195 | CR
Co | 18.914 | Fe | 19.151 | Zr | 61.935 | CR
Co | 18.629 | Fe | 17.749 | Zr | 63.623 | CR
Co | 18.309 | Fe | 16.431 | Zr | 65.259 | CR
Co | 17.961 | Fe | 15.202 | Zr | 66.838 | CR
Co | 17.585 | Fe | 14.053 | Zr | 68.363 | CR
Co | 17.187 | Fe | 12.985 | Zr | 69.828 | CR
Co | 16.769 | Fe | 11.993 | Zr | 71.238 | CR
Co | 16.334 | Fe | 11.071 | Zr | 72.595 | CR
Co | 15.887 | Fe | 10.219 | Zr | 73.894 | CR
Co | 15.428 | Fe | 9.43 | Zr | 75.142 | CR
Co | 14.963 | Fe | 8.702 | Zr | 76.335 | CR
Co | 21.074 | Fe | 22.98 | Zr | 55.946 | CR
Co | 20.888 | Fe | 21.377 | Zr | 57.735 | CR
Co | 20.657 | Fe | 19.865 | Zr | 59.478 | CR
Co | 20.384 | Fe | 18.44 | Zr | 61.176 | CR
Co | 20.073 | Fe | 17.099 | Zr | 62.828 | CR
Co | 19.727 | Fe | 15.845 | Zr | 64.428 | CR
Co | 19.35 | Fe | 14.67 | Zr | 65.98 | CR
Co | 18.946 | Fe | 13.577 | Zr | 67.478 | CR
Co | 18.518 | Fe | 12.558 | Zr | 68.924 | CR
Co | 18.069 | Fe | 11.611 | Zr | 70.321 | CR
Co | 17.604 | Fe | 10.733 | Zr | 71.664 | CR
Co | 17.124 | Fe | 9.918 | Zr | 72.958 | CR
Co | 16.634 | Fe | 9.165 | Zr | 74.201 | CR
Co | 22.719 | Fe | 22.061 | Zr | 55.221 | CR
Co | 22.51 | Fe | 20.533 | Zr | 56.957 | CR
Co | 22.255 | Fe | 19.091 | Zr | 58.654 | CR
Co | 21.956 | Fe | 17.731 | Zr | 60.313 | CR
Co | 21.618 | Fe | 16.457 | Zr | 61.925 | CR
Co | 21.244 | Fe | 15.261 | Zr | 63.495 | CR
Co | 20.838 | Fe | 14.145 | Zr | 65.017 | CR
Co | 20.404 | Fe | 13.105 | Zr | 66.492 | CR
Co | 19.944 | Fe | 12.134 | Zr | 67.922 | CR
Co | 19.464 | Fe | 11.233 | Zr | 69.303 | CR
Co | 18.966 | Fe | 10.396 | Zr | 70.639 | CR
Co | 18.454 | Fe | 9.621 | Zr | 71.926 | CR
Co | 24.471 | Fe | 21.148 | Zr | 54.381 | CR
Co | 24.238 | Fe | 19.693 | Zr | 56.068 | CR
Co | 23.957 | Fe | 18.319 | Zr | 57.723 | CR
Co | 23.632 | Fe | 17.029 | Zr | 59.339 | CR
Co | 23.265 | Fe | 15.817 | Zr | 60.918 | CR
Co | 22.862 | Fe | 14.683 | Zr | 62.455 | CR
Co | 22.426 | Fe | 13.624 | Zr | 63.95 | CR
Co | 21.96 | Fe | 12.635 | Zr | 65.405 | CR
Co | 21.469 | Fe | 11.715 | Zr | 66.816 | CR
Co | 20.955 | Fe | 10.858 | Zr | 68.187 | CR
Co | 20.424 | Fe | 10.064 | Zr | 69.512 | CR
Co | 26.072 | Fe | 18.855 | Zr | 55.073 | CR
Co | 25.764 | Fe | 17.554 | Zr | 56.681 | CR
Co | 25.411 | Fe | 16.33 | Zr | 58.26 | CR
Co | 25.016 | Fe | 15.183 | Zr | 59.801 | CR
Co | 24.582 | Fe | 14.11 | Zr | 61.308 | CR
Co | 24.114 | Fe | 13.105 | Zr | 62.78 | CR
Co | 23.617 | Fe | 12.17 | Zr | 64.213 | CR
Co | 23.092 | Fe | 11.297 | Zr | 65.61 | CR
Co | 22.546 | Fe | 10.487 | Zr | 66.967 | CR
Co | 28.011 | Fe | 18.024 | Zr | 53.965 | CR
Co | 27.676 | Fe | 16.792 | Zr | 55.532 | CR
Co | 27.294 | Fe | 15.637 | Zr | 57.069 | CR
Co | 26.87 | Fe | 14.554 | Zr | 58.577 | CR
Co | 26.405 | Fe | 13.538 | Zr | 60.056 | CR
Co | 25.906 | Fe | 12.592 | Zr | 61.502 | CR
Co | 25.376 | Fe | 11.707 | Zr | 62.918 | CR
Co | 24.818 | Fe | 10.884 | Zr | 64.298 | CR
Co | 30.053 | Fe | 17.196 | Zr | 52.751 | CR
Co | 29.69 | Fe | 16.037 | Zr | 54.273 | CR
Co | 29.28 | Fe | 14.948 | Zr | 55.772 | CR
Co | 28.824 | Fe | 13.927 | Zr | 57.249 | CR
Co | 28.33 | Fe | 12.973 | Zr | 58.698 | CR
Co | 27.798 | Fe | 12.08 | Zr | 60.122 | CR
Co | 27.236 | Fe | 11.248 | Zr | 61.516 | CR
Co | 31.803 | Fe | 15.287 | Zr | 52.91 | CR
Co | 31.363 | Fe | 14.263 | Zr | 54.374 | CR
Co | 30.879 | Fe | 13.306 | Zr | 55.815 | CR
Co | 30.353 | Fe | 12.409 | Zr | 57.238 | CR
Co | 29.791 | Fe | 11.573 | Zr | 58.637 | CR
Co | 34.008 | Fe | 14.542 | Zr | 51.45 | CR
Co | 33.54 | Fe | 13.586 | Zr | 52.874 | CR
Co | 33.026 | Fe | 12.689 | Zr | 54.285 | CR
Co | 38.976 | Fe | 31.016 | Zr | 30.008 | CR
Co | 40.424 | Fe | 33.036 | Zr | 26.54 | CR
Co | 40.861 | Fe | 31.205 | Zr | 27.934 | CR
Co | 41.209 | Fe | 29.437 | Zr | 29.353 | CR
Co | 41.668 | Fe | 34.977 | Zr | 23.355 | CR
Co | 42.261 | Fe | 33.104 | Zr | 24.635 | CR
Co | 42.765 | Fe | 31.296 | Zr | 25.939 | CR
Co | 43.181 | Fe | 29.549 | Zr | 27.27 | CR
Co | 43.507 | Fe | 27.873 | Zr | 28.621 | CR
Co | 42.712 | Fe | 36.82 | Zr | 20.469 | CR
Co | 43.455 | Fe | 34.92 | Zr | 21.626 | CR
Co | 44.113 | Fe | 33.073 | Zr | 22.814 | CR
Co | 44.683 | Fe | 31.289 | Zr | 24.028 | CR
Co | 45.166 | Fe | 29.566 | Zr | 25.269 | CR
Co | 45.557 | Fe | 27.911 | Zr | 26.532 | CR
Co | 45.859 | Fe | 26.323 | Zr | 27.817 | CR
Co | 44.451 | Fe | 36.635 | Zr | 18.914 | CR
Co | 45.256 | Fe | 34.762 | Zr | 19.981 | CR
Co | 45.979 | Fe | 32.942 | Zr | 21.079 | CR
Co | 46.613 | Fe | 31.185 | Zr | 22.202 | CR
Co | 47.16 | Fe | 29.486 | Zr | 23.354 | CR
Co | 47.616 | Fe | 27.856 | Zr | 24.529 | CR
Co | 47.982 | Fe | 26.292 | Zr | 25.727 | CR
Co | 48.258 | Fe | 24.792 | Zr | 26.95 | CR
Co | 46.206 | Fe | 36.351 | Zr | 17.442 | CR
Co | 47.07 | Fe | 34.507 | Zr | 18.422 | CR
Co | 47.853 | Fe | 32.716 | Zr | 19.432 | CR
Co | 48.548 | Fe | 30.985 | Zr | 20.467 | CR
Co | 49.157 | Fe | 29.314 | Zr | 21.53 | CR
Co | 49.675 | Fe | 27.709 | Zr | 22.616 | CR
Co | 50.103 | Fe | 26.17 | Zr | 23.727 | CR
Co | 50.442 | Fe | 24.695 | Zr | 24.863 | CR
Co | 50.69 | Fe | 23.289 | Zr | 26.021 | CR
Co | 47.973 | Fe | 35.973 | Zr | 16.054 | CR
Co | 48.892 | Fe | 34.158 | Zr | 16.949 | CR
Co | 49.731 | Fe | 32.396 | Zr | 17.873 | CR
Co | 50.484 | Fe | 30.694 | Zr | 18.822 | CR
Co | 51.151 | Fe | 29.051 | Zr | 19.798 | CR
Co | 51.729 | Fe | 27.473 | Zr | 20.798 | CR
Co | 52.217 | Fe | 25.961 | Zr | 21.822 | CR
Co | 52.616 | Fe | 24.512 | Zr | 22.872 | CR
Co | 52.924 | Fe | 23.131 | Zr | 23.945 | CR
Co | 53.144 | Fe | 21.814 | Zr | 25.042 | CR
Co | 49.748 | Fe | 35.504 | Zr | 14.747 | CR
Co | 50.718 | Fe | 33.72 | Zr | 15.562 | CR
Co | 51.609 | Fe | 31.987 | Zr | 16.404 | CR
Co | 52.416 | Fe | 30.315 | Zr | 17.269 | CR
Co | 53.138 | Fe | 28.701 | Zr | 18.161 | CR
Co | 53.771 | Fe | 27.152 | Zr | 19.076 | CR
Co | 54.316 | Fe | 25.668 | Zr | 20.016 | CR
Co | 54.772 | Fe | 24.247 | Zr | 20.981 | CR
Co | 55.138 | Fe | 22.894 | Zr | 21.969 | CR
Co | 55.415 | Fe | 21.603 | Zr | 22.982 | CR
Co | 55.604 | Fe | 20.378 | Zr | 24.017 | CR
Co | 55.708 | Fe | 19.217 | Zr | 25.076 | CR
Co | 51.529 | Fe | 34.95 | Zr | 13.521 | CR
Co | 52.545 | Fe | 33.196 | Zr | 14.259 | CR
Co | 53.484 | Fe | 31.494 | Zr | 15.023 | CR
Co | 54.339 | Fe | 29.852 | Zr | 15.809 | CR
Co | 55.112 | Fe | 28.268 | Zr | 16.62 | CR
Co | 55.797 | Fe | 26.75 | Zr | 17.453 | CR
Co | 56.394 | Fe | 25.296 | Zr | 18.31 | CR
Co | 56.903 | Fe | 23.904 | Zr | 19.193 | CR
Co | 57.324 | Fe | 22.579 | Zr | 20.098 | CR
Co | 57.656 | Fe | 21.316 | Zr | 21.028 | CR
Co | 57.901 | Fe | 20.119 | Zr | 21.98 | CR
Co | 58.059 | Fe | 18.984 | Zr | 22.957 | CR
Co | 58.134 | Fe | 17.907 | Zr | 23.96 | CR
Co | 53.311 | Fe | 34.317 | Zr | 12.373 | CR
Co | 54.368 | Fe | 32.594 | Zr | 13.039 | CR
Co | 55.349 | Fe | 30.922 | Zr | 13.728 | CR
Co | 56.249 | Fe | 29.312 | Zr | 14.439 | CR
Co | 57.068 | Fe | 27.759 | Zr | 15.173 | CR
Co | 57.799 | Fe | 26.272 | Zr | 15.928 | CR
Co | 58.445 | Fe | 24.849 | Zr | 16.707 | CR
Co | 59.004 | Fe | 23.487 | Zr | 17.509 | CR
Co | 59.474 | Fe | 22.192 | Zr | 18.333 | CR
Co | 59.858 | Fe | 20.959 | Zr | 19.183 | CR
Co | 60.155 | Fe | 19.79 | Zr | 20.054 | CR
Co | 60.367 | Fe | 18.683 | Zr | 20.95 | CR
Co | 60.495 | Fe | 17.633 | Zr | 21.872 | CR
Co | 60.54 | Fe | 16.643 | Zr | 22.817 | CR
Co | 60.504 | Fe | 15.707 | Zr | 23.789 | CR
Co | 55.09 | Fe | 33.61 | Zr | 11.3 | CR
Co | 56.183 | Fe | 31.918 | Zr | 11.899 | CR
Co | 57.202 | Fe | 30.279 | Zr | 12.519 | CR
Co | 58.141 | Fe | 28.7 | Zr | 13.159 | CR
Co | 59 | Fe | 27.18 | Zr | 13.82 | CR
Co | 59.773 | Fe | 25.725 | Zr | 14.502 | CR
Co | 60.462 | Fe | 24.333 | Zr | 15.205 | CR
Co | 61.066 | Fe | 23.003 | Zr | 15.931 | CR
Co | 61.583 | Fe | 21.739 | Zr | 16.678 | CR
Co | 62.014 | Fe | 20.536 | Zr | 17.45 | CR
Co | 62.36 | Fe | 19.397 | Zr | 18.243 | CR
Co | 62.621 | Fe | 18.319 | Zr | 19.06 | CR
Co | 62.799 | Fe | 17.299 | Zr | 19.902 | CR
Co | 62.896 | Fe | 16.336 | Zr | 20.768 | CR
Co | 62.913 | Fe | 15.427 | Zr | 21.661 | CR
Co | 62.851 | Fe | 14.571 | Zr | 22.577 | CR
Co | 62.714 | Fe | 13.766 | Zr | 23.521 | CR
Co | 56.861 | Fe | 32.837 | Zr | 10.302 | CR
Co | 57.985 | Fe | 31.177 | Zr | 10.838 | CR
Co | 59.037 | Fe | 29.57 | Zr | 11.393 | CR
Co | 60.01 | Fe | 28.024 | Zr | 11.966 | CR
Co | 60.904 | Fe | 26.536 | Zr | 12.56 | CR
Co | 61.714 | Fe | 25.114 | Zr | 13.172 | CR
Co | 62.441 | Fe | 23.754 | Zr | 13.804 | CR
Co | 63.085 | Fe | 22.457 | Zr | 14.458 | CR
Co | 63.643 | Fe | 21.225 | Zr | 15.132 | CR
Co | 64.117 | Fe | 20.054 | Zr | 15.829 | CR
Co | 64.507 | Fe | 18.946 | Zr | 16.547 | CR
Co | 64.814 | Fe | 17.899 | Zr | 17.288 | CR
Co | 65.039 | Fe | 16.907 | Zr | 18.053 | CR
Co | 65.184 | Fe | 15.974 | Zr | 18.842 | CR
Co | 65.251 | Fe | 15.092 | Zr | 19.657 | CR
Co | 65.24 | Fe | 14.264 | Zr | 20.496 | CR
Co | 65.154 | Fe | 13.484 | Zr | 21.362 | CR
Co | 64.995 | Fe | 12.75 | Zr | 22.256 | CR
Co | 64.764 | Fe | 12.06 | Zr | 23.175 | CR
Co | 58.621 | Fe | 32.004 | Zr | 9.375 | CR
Co | 59.77 | Fe | 30.377 | Zr | 9.852 | CR
Co | 60.849 | Fe | 28.803 | Zr | 10.348 | CR
Co | 61.85 | Fe | 27.29 | Zr | 10.86 | CR
Co | 62.774 | Fe | 25.836 | Zr | 11.39 | CR
Co | 63.616 | Fe | 24.446 | Zr | 11.937 | CR
Co | 64.376 | Fe | 23.12 | Zr | 12.503 | CR
Co | 65.054 | Fe | 21.856 | Zr | 13.09 | CR
Co | 65.648 | Fe | 20.657 | Zr | 13.695 | CR
Co | 66.161 | Fe | 19.518 | Zr | 14.321 | CR
Co | 66.59 | Fe | 18.443 | Zr | 14.967 | CR
Co | 66.938 | Fe | 17.426 | Zr | 15.636 | CR
Co | 67.206 | Fe | 16.466 | Zr | 16.328 | CR
Co | 67.396 | Fe | 15.562 | Zr | 17.042 | CR
Co | 67.509 | Fe | 14.709 | Zr | 17.782 | CR
Co | 67.546 | Fe | 13.909 | Zr | 18.546 | CR
Co | 67.509 | Fe | 13.156 | Zr | 19.335 | CR
Co | 67.4 | Fe | 12.448 | Zr | 20.152 | CR
Co | 67.222 | Fe | 11.783 | Zr | 20.995 | CR
Co | 66.974 | Fe | 11.158 | Zr | 21.868 | CR
Co | 66.661 | Fe | 10.572 | Zr | 22.767 | CR
Co | 59.128 | Fe | 32.767 | Zr | 8.106 | CR
Co | 60.365 | Fe | 31.12 | Zr | 8.515 | CR
Co | 61.535 | Fe | 29.526 | Zr | 8.939 | CR
Co | 62.636 | Fe | 27.985 | Zr | 9.38 | CR
Co | 63.66 | Fe | 26.505 | Zr | 9.835 | CR
Co | 64.608 | Fe | 25.085 | Zr | 10.307 | CR
Co | 65.476 | Fe | 23.73 | Zr | 10.794 | CR
Co | 66.263 | Fe | 22.438 | Zr | 11.299 | CR
Co | 66.97 | Fe | 21.207 | Zr | 11.822 | CR
Co | 67.595 | Fe | 20.042 | Zr | 12.363 | CR
Co | 68.14 | Fe | 18.937 | Zr | 12.923 | CR
Co | 68.604 | Fe | 17.893 | Zr | 13.503 | CR
Co | 68.989 | Fe | 16.909 | Zr | 14.102 | CR
Co | 69.296 | Fe | 15.98 | Zr | 14.725 | CR
Co | 69.525 | Fe | 15.106 | Zr | 15.368 | CR
Co | 69.68 | Fe | 14.283 | Zr | 16.036 | CR
Co | 69.762 | Fe | 13.511 | Zr | 16.727 | CR
Co | 69.771 | Fe | 12.786 | Zr | 17.443 | CR
Co | 69.71 | Fe | 12.104 | Zr | 18.186 | CR
Co | 69.581 | Fe | 11.465 | Zr | 18.954 | CR
Co | 69.385 | Fe | 10.865 | Zr | 19.751 | CR
Co | 69.123 | Fe | 10.302 | Zr | 20.574 | CR
Co | 68.799 | Fe | 9.774 | Zr | 21.427 | CR
Co | 62.088 | Fe | 30.191 | Zr | 7.72 | CR
Co | 63.274 | Fe | 28.63 | Zr | 8.096 | CR
Co | 64.391 | Fe | 27.123 | Zr | 8.486 | CR
Co | 65.433 | Fe | 25.677 | Zr | 8.889 | CR
Co | 66.401 | Fe | 24.292 | Zr | 9.308 | CR
Co | 67.289 | Fe | 22.971 | Zr | 9.74 | CR
Co | 68.098 | Fe | 21.714 | Zr | 10.188 | CR
Co | 68.829 | Fe | 20.518 | Zr | 10.653 | CR
Co | 69.479 | Fe | 19.387 | Zr | 11.134 | CR
Co | 70.051 | Fe | 18.315 | Zr | 11.633 | CR
Co | 70.544 | Fe | 17.305 | Zr | 12.15 | CR
Co | 70.96 | Fe | 16.353 | Zr | 12.686 | CR
Co | 71.301 | Fe | 15.456 | Zr | 13.243 | CR
Co | 71.567 | Fe | 14.613 | Zr | 13.82 | CR
Co | 71.76 | Fe | 13.82 | Zr | 14.42 | CR
Co | 71.881 | Fe | 13.077 | Zr | 15.042 | CR
Co | 71.933 | Fe | 12.38 | Zr | 15.687 | CR
Co | 71.916 | Fe | 11.725 | Zr | 16.358 | CR
Co | 71.834 | Fe | 11.112 | Zr | 17.054 | CR
Co | 71.686 | Fe | 10.537 | Zr | 17.777 | CR
Co | 71.475 | Fe | 9.998 | Zr | 18.527 | CR
Co | 63.787 | Fe | 29.225 | Zr | 6.988 | CR
Co | 64.983 | Fe | 27.697 | Zr | 7.319 | CR
Co | 66.112 | Fe | 26.224 | Zr | 7.663 | CR
Co | 67.167 | Fe | 24.814 | Zr | 8.019 | CR
Co | 68.148 | Fe | 23.463 | Zr | 8.389 | CR
Co | 69.051 | Fe | 22.178 | Zr | 8.771 | CR
Co | 69.877 | Fe | 20.956 | Zr | 9.167 | CR
Co | 70.626 | Fe | 19.795 | Zr | 9.579 | CR
Co | 71.296 | Fe | 18.699 | Zr | 10.005 | CR
Co | 71.891 | Fe | 17.661 | Zr | 10.448 | CR
Co | 72.408 | Fe | 16.685 | Zr | 10.907 | CR
Co | 72.85 | Fe | 15.766 | Zr | 11.384 | CR
Co | 73.219 | Fe | 14.9 | Zr | 11.88 | CR
Co | 73.516 | Fe | 14.089 | Zr | 12.395 | CR
Co | 73.743 | Fe | 13.326 | Zr | 12.931 | CR
Co | 73.9 | Fe | 12.613 | Zr | 13.488 | CR
Co | 73.99 | Fe | 11.944 | Zr | 14.067 | CR
Co | 74.014 | Fe | 11.316 | Zr | 14.67 | CR
Co | 73.974 | Fe | 10.729 | Zr | 15.296 | CR
Co | 73.871 | Fe | 10.179 | Zr | 15.949 | CR
Co | 73.708 | Fe | 9.665 | Zr | 16.627 | CR
Co | 66.659 | Fe | 26.736 | Zr | 6.605 | CR
Co | 67.794 | Fe | 25.297 | Zr | 6.908 | CR
Co | 68.856 | Fe | 23.922 | Zr | 7.221 | CR
Co | 69.846 | Fe | 22.607 | Zr | 7.547 | CR
Co | 70.759 | Fe | 21.358 | Zr | 7.883 | CR
Co | 71.596 | Fe | 20.171 | Zr | 8.233 | CR
Co | 72.358 | Fe | 19.046 | Zr | 8.596 | CR
Co | 73.043 | Fe | 17.985 | Zr | 8.972 | CR
Co | 73.655 | Fe | 16.982 | Zr | 9.363 | CR
Co | 74.191 | Fe | 16.04 | Zr | 9.769 | CR
Co | 74.655 | Fe | 15.154 | Zr | 10.192 | CR
Co | 75.048 | Fe | 14.321 | Zr | 10.632 | CR
Co | 75.37 | Fe | 13.54 | Zr | 11.089 | CR
Co | 75.626 | Fe | 12.808 | Zr | 11.566 | CR
Co | 75.814 | Fe | 12.124 | Zr | 12.062 | CR
Co | 75.938 | Fe | 11.483 | Zr | 12.579 | CR
Co | 75.999 | Fe | 10.883 | Zr | 13.119 | CR
Co | 75.998 | Fe | 10.322 | Zr | 13.68 | CR
Co | 75.937 | Fe | 9.797 | Zr | 14.266 | CR
Co | 69.435 | Fe | 24.348 | Zr | 6.216 | CR
Co | 70.5 | Fe | 23.009 | Zr | 6.491 | CR
Co | 71.493 | Fe | 21.73 | Zr | 6.777 | CR
Co | 72.411 | Fe | 20.517 | Zr | 7.072 | CR
Co | 73.254 | Fe | 19.367 | Zr | 7.379 | CR
Co | 74.025 | Fe | 18.277 | Zr | 7.698 | CR
Co | 74.719 | Fe | 17.252 | Zr | 8.029 | CR
Co | 75.342 | Fe | 16.284 | Zr | 8.374 | CR
Co | 75.893 | Fe | 15.376 | Zr | 8.732 | CR
Co | 76.373 | Fe | 14.523 | Zr | 9.104 | CR
Co | 76.785 | Fe | 13.722 | Zr | 9.493 | CR
Co | 77.129 | Fe | 12.974 | Zr | 9.898 | CR
Co | 77.408 | Fe | 12.272 | Zr | 10.32 | CR
Co | 77.623 | Fe | 11.616 | Zr | 10.76 | CR
Co | 77.777 | Fe | 11.004 | Zr | 11.22 | CR
Co | 77.87 | Fe | 10.431 | Zr | 11.7 | CR
Co | 77.903 | Fe | 9.896 | Zr | 12.2 | CR
Co | 72.094 | Fe | 22.081 | Zr | 5.825 | CR
Co | 73.087 | Fe | 20.839 | Zr | 6.075 | CR
Co | 74.004 | Fe | 19.662 | Zr | 6.333 | CR
Co | 74.849 | Fe | 18.549 | Zr | 6.602 | CR
Co | 75.622 | Fe | 17.496 | Zr | 6.882 | CR
Co | 76.322 | Fe | 16.506 | Zr | 7.172 | CR
Co | 76.952 | Fe | 15.573 | Zr | 7.474 | CR
Co | 77.512 | Fe | 14.699 | Zr | 7.789 | CR
Co | 78.003 | Fe | 13.88 | Zr | 8.116 | CR
Co | 78.43 | Fe | 13.112 | Zr | 8.459 | CR
Co | 78.791 | Fe | 12.394 | Zr | 8.815 | CR
Co | 79.089 | Fe | 11.723 | Zr | 9.188 | CR
Co | 79.327 | Fe | 11.096 | Zr | 9.577 | CR
Co | 79.505 | Fe | 10.512 | Zr | 9.983 | CR
Co | 79.626 | Fe | 9.965 | Zr | 10.409 | CR
Co | 74.623 | Fe | 19.94 | Zr | 5.437 | CR
Co | 75.537 | Fe | 18.801 | Zr | 5.662 | CR
Co | 76.379 | Fe | 17.724 | Zr | 5.897 | CR
Co | 77.15 | Fe | 16.708 | Zr | 6.141 | CR
Co | 77.851 | Fe | 15.754 | Zr | 6.395 | CR
Co | 78.484 | Fe | 14.857 | Zr | 6.66 | CR
Co | 79.048 | Fe | 14.017 | Zr | 6.935 | CR
Co | 79.547 | Fe | 13.231 | Zr | 7.222 | CR
Co | 79.983 | Fe | 12.495 | Zr | 7.522 | CR
Co | 80.356 | Fe | 11.808 | Zr | 7.835 | CR
Co | 80.67 | Fe | 11.167 | Zr | 8.163 | CR
Co | 80.926 | Fe | 10.569 | Zr | 8.506 | CR
Co | 81.125 | Fe | 10.012 | Zr | 8.864 | CR
Co | 77.841 | Fe | 16.899 | Zr | 5.259 | CR
Co | 78.608 | Fe | 15.92 | Zr | 5.472 | CR
Co | 79.305 | Fe | 15.002 | Zr | 5.694 | CR
Co | 79.936 | Fe | 14.14 | Zr | 5.924 | CR
Co | 80.501 | Fe | 13.334 | Zr | 6.165 | CR
Co | 81.003 | Fe | 12.581 | Zr | 6.416 | CR
Co | 81.445 | Fe | 11.877 | Zr | 6.678 | CR
Co | 81.826 | Fe | 11.221 | Zr | 6.952 | CR
Co | 82.152 | Fe | 10.609 | Zr | 7.24 | CR
Co | 10.239 | Fe | 65.766 | Zr | 23.996 | CR
Co | 10.579 | Fe | 63.589 | Zr | 25.832 | CR
Co | 10.355 | Fe | 68.828 | Zr | 20.817 | CR
Co | 10.748 | Fe | 66.753 | Zr | 22.499 | CR
Co | 11.124 | Fe | 64.626 | Zr | 24.25 | CR
Co | 11.48 | Fe | 62.451 | Zr | 26.069 | CR
Co | 10.409 | Fe | 71.626 | Zr | 17.965 | CR
Co | 10.85 | Fe | 69.669 | Zr | 19.481 | CR
Co | 11.28 | Fe | 67.645 | Zr | 21.075 | CR
Co | 11.693 | Fe | 65.566 | Zr | 22.741 | CR
Co | 12.087 | Fe | 63.437 | Zr | 24.476 | CR
Co | 10.406 | Fe | 74.163 | Zr | 15.431 | CR
Co | 10.891 | Fe | 72.324 | Zr | 16.786 | CR
Co | 11.367 | Fe | 70.417 | Zr | 18.216 | CR
Co | 11.834 | Fe | 68.441 | Zr | 19.724 | CR
Co | 12.286 | Fe | 66.41 | Zr | 21.304 | CR
Co | 12.719 | Fe | 64.326 | Zr | 22.954 | CR
Co | 13.132 | Fe | 62.195 | Zr | 24.673 | CR
Co | 10.353 | Fe | 76.44 | Zr | 13.206 | CR
Co | 10.875 | Fe | 74.724 | Zr | 14.401 | CR
Co | 11.394 | Fe | 72.931 | Zr | 15.674 | CR
Co | 11.908 | Fe | 71.071 | Zr | 17.021 | CR
Co | 12.413 | Fe | 69.142 | Zr | 18.445 | CR
Co | 12.905 | Fe | 67.156 | Zr | 19.939 | CR
Co | 13.379 | Fe | 65.117 | Zr | 21.504 | CR
Co | 13.834 | Fe | 63.028 | Zr | 23.138 | CR
Co | 14.263 | Fe | 60.904 | Zr | 24.833 | CR
Co | 10.811 | Fe | 76.874 | Zr | 12.315 | CR
Co | 11.366 | Fe | 75.2 | Zr | 13.434 | CR
Co | 11.922 | Fe | 73.45 | Zr | 14.628 | CR
Co | 12.474 | Fe | 71.633 | Zr | 15.893 | CR
Co | 13.019 | Fe | 69.747 | Zr | 17.234 | CR
Co | 13.551 | Fe | 67.804 | Zr | 18.644 | CR
Co | 14.068 | Fe | 65.808 | Zr | 20.124 | CR
Co | 14.566 | Fe | 63.76 | Zr | 21.674 | CR
Co | 15.04 | Fe | 61.676 | Zr | 23.284 | CR
Co | 10.707 | Fe | 78.79 | Zr | 10.503 | CR
Co | 11.292 | Fe | 77.228 | Zr | 11.48 | CR
Co | 11.882 | Fe | 75.591 | Zr | 12.526 | CR
Co | 12.476 | Fe | 73.88 | Zr | 13.645 | CR
Co | 13.066 | Fe | 72.102 | Zr | 14.832 | CR
Co | 13.652 | Fe | 70.257 | Zr | 16.091 | CR
Co | 14.226 | Fe | 68.355 | Zr | 17.419 | CR
Co | 14.787 | Fe | 66.398 | Zr | 18.815 | CR
Co | 15.33 | Fe | 64.39 | Zr | 20.28 | CR
Co | 15.85 | Fe | 62.345 | Zr | 21.806 | CR
Co | 16.343 | Fe | 60.262 | Zr | 23.395 | CR
Co | 11.179 | Fe | 79.033 | Zr | 9.788 | CR
Co | 11.798 | Fe | 77.502 | Zr | 10.7 | CR
Co | 12.424 | Fe | 75.899 | Zr | 11.676 | CR
Co | 13.056 | Fe | 74.223 | Zr | 12.721 | CR
Co | 13.686 | Fe | 72.481 | Zr | 13.833 | CR
Co | 14.314 | Fe | 70.673 | Zr | 15.014 | CR
Co | 14.932 | Fe | 68.808 | Zr | 16.26 | CR
Co | 15.537 | Fe | 66.889 | Zr | 17.574 | CR
Co | 16.127 | Fe | 64.918 | Zr | 18.955 | CR
Co | 16.694 | Fe | 62.909 | Zr | 20.397 | CR
Co | 17.236 | Fe | 60.862 | Zr | 21.902 | CR
Co | 17.747 | Fe | 58.792 | Zr | 23.461 | CR
Co | 11.676 | Fe | 79.202 | Zr | 9.121 | CR
Co | 12.33 | Fe | 77.7 | Zr | 9.97 | CR
Co | 12.994 | Fe | 76.126 | Zr | 10.88 | CR
Co | 13.664 | Fe | 74.48 | Zr | 11.856 | CR
Co | 14.336 | Fe | 72.77 | Zr | 12.894 | CR
Co | 15.006 | Fe | 70.995 | Zr | 13.999 | CR
Co | 15.669 | Fe | 69.163 | Zr | 15.168 | CR
Co | 16.321 | Fe | 67.278 | Zr | 16.401 | CR
Co | 16.958 | Fe | 65.343 | Zr | 17.699 | CR
Co | 17.574 | Fe | 63.368 | Zr | 19.058 | CR
Co | 18.165 | Fe | 61.356 | Zr | 20.479 | CR
Co | 18.727 | Fe | 59.319 | Zr | 21.954 | CR
Co | 19.254 | Fe | 57.263 | Zr | 23.483 | CR
Co | 12.201 | Fe | 79.3 | Zr | 8.499 | CR
Co | 12.891 | Fe | 77.821 | Zr | 9.288 | CR
Co | 13.592 | Fe | 76.272 | Zr | 10.136 | CR
Co | 14.303 | Fe | 74.652 | Zr | 11.045 | CR
Co | 15.017 | Fe | 72.97 | Zr | 12.013 | CR
Co | 15.731 | Fe | 71.224 | Zr | 13.045 | CR
Co | 16.44 | Fe | 69.423 | Zr | 14.138 | CR
Co | 17.139 | Fe | 67.569 | Zr | 15.293 | CR
Co | 17.825 | Fe | 65.664 | Zr | 16.511 | CR
Co | 18.49 | Fe | 63.722 | Zr | 17.787 | CR
Co | 19.133 | Fe | 61.742 | Zr | 19.124 | CR
Co | 19.746 | Fe | 59.738 | Zr | 20.516 | CR
Co | 20.326 | Fe | 57.713 | Zr | 21.961 | CR
Co | 20.87 | Fe | 55.671 | Zr | 23.459 | CR
Co | 12.754 | Fe | 79.328 | Zr | 7.918 | CR
Co | 13.481 | Fe | 77.868 | Zr | 8.651 | CR
Co | 14.222 | Fe | 76.339 | Zr | 9.439 | CR
Co | 14.973 | Fe | 74.742 | Zr | 10.285 | CR
Co | 15.73 | Fe | 73.083 | Zr | 11.187 | CR
Co | 16.489 | Fe | 71.361 | Zr | 12.149 | CR
Co | 17.245 | Fe | 69.586 | Zr | 13.169 | CR
Co | 17.992 | Fe | 67.76 | Zr | 14.248 | CR
Co | 18.728 | Fe | 65.884 | Zr | 15.388 | CR
Co | 19.445 | Fe | 63.971 | Zr | 16.584 | CR
Co | 20.14 | Fe | 62.02 | Zr | 17.839 | CR
Co | 20.807 | Fe | 60.046 | Zr | 19.147 | CR
Co | 21.44 | Fe | 58.051 | Zr | 20.508 | CR
Co | 22.038 | Fe | 56.04 | Zr | 21.923 | CR
Co | 13.338 | Fe | 79.287 | Zr | 7.376 | CR
Co | 14.102 | Fe | 77.842 | Zr | 8.056 | CR
Co | 14.883 | Fe | 76.329 | Zr | 8.788 | CR
Co | 15.677 | Fe | 74.749 | Zr | 9.574 | CR
Co | 16.477 | Fe | 73.11 | Zr | 10.413 | CR
Co | 17.283 | Fe | 71.409 | Zr | 11.308 | CR
Co | 18.086 | Fe | 69.656 | Zr | 12.258 | CR
Co | 18.883 | Fe | 67.853 | Zr | 13.265 | CR
Co | 19.67 | Fe | 66.002 | Zr | 14.329 | CR
Co | 20.439 | Fe | 64.114 | Zr | 15.447 | CR
Co | 21.188 | Fe | 62.191 | Zr | 16.622 | CR
Co | 21.908 | Fe | 60.244 | Zr | 17.848 | CR
Co | 22.597 | Fe | 58.278 | Zr | 19.126 | CR
Co | 23.249 | Fe | 56.295 | Zr | 20.456 | CR
Co | 23.86 | Fe | 54.309 | Zr | 21.831 | CR
Co | 13.952 | Fe | 79.178 | Zr | 6.87 | CR
Co | 14.756 | Fe | 77.744 | Zr | 7.501 | CR
Co | 15.577 | Fe | 76.243 | Zr | 8.18 | CR
Co | 16.414 | Fe | 74.677 | Zr | 8.909 | CR
Co | 17.26 | Fe | 73.052 | Zr | 9.688 | CR
Co | 18.112 | Fe | 71.368 | Zr | 10.52 | CR
Co | 18.964 | Fe | 69.632 | Zr | 11.404 | CR
Co | 19.811 | Fe | 67.849 | Zr | 12.34 | CR
Co | 20.65 | Fe | 66.019 | Zr | 13.331 | CR
Co | 21.472 | Fe | 64.154 | Zr | 14.374 | CR
Co | 22.275 | Fe | 62.254 | Zr | 15.471 | CR
Co | 23.051 | Fe | 60.332 | Zr | 16.617 | CR
Co | 23.795 | Fe | 58.392 | Zr | 17.813 | CR
Co | 24.505 | Fe | 56.436 | Zr | 19.059 | CR
Co | 25.172 | Fe | 54.478 | Zr | 20.351 | CR
Co | 25.794 | Fe | 52.517 | Zr | 21.688 | CR
Co | 14.599 | Fe | 79.003 | Zr | 6.398 | CR
Co | 15.442 | Fe | 77.575 | Zr | 6.982 | CR
Co | 16.306 | Fe | 76.083 | Zr | 7.611 | CR
Co | 17.187 | Fe | 74.525 | Zr | 8.288 | CR
Co | 18.079 | Fe | 72.911 | Zr | 9.01 | CR
Co | 18.979 | Fe | 71.239 | Zr | 9.782 | CR
Co | 19.88 | Fe | 69.517 | Zr | 10.602 | CR
Co | 20.778 | Fe | 67.749 | Zr | 11.472 | CR
Co | 21.67 | Fe | 65.937 | Zr | 12.394 | CR
Co | 22.546 | Fe | 64.091 | Zr | 13.364 | CR
Co | 23.404 | Fe | 62.211 | Zr | 14.385 | CR
Co | 24.235 | Fe | 60.312 | Zr | 15.453 | CR
Co | 25.036 | Fe | 58.394 | Zr | 16.569 | CR
Co | 25.803 | Fe | 56.463 | Zr | 17.734 | CR
Co | 26.528 | Fe | 54.53 | Zr | 18.942 | CR
Co | 27.208 | Fe | 52.597 | Zr | 20.195 | CR
Co | 27.837 | Fe | 50.675 | Zr | 21.488 | CR
Co | 15.279 | Fe | 78.763 | Zr | 5.957 | CR
Co | 16.164 | Fe | 77.338 | Zr | 6.498 | CR
Co | 17.071 | Fe | 75.848 | Zr | 7.081 | CR
Co | 17.997 | Fe | 74.296 | Zr | 7.707 | CR
Co | 18.936 | Fe | 72.688 | Zr | 8.376 | CR
Co | 19.885 | Fe | 71.024 | Zr | 9.091 | CR
Co | 20.836 | Fe | 69.313 | Zr | 9.851 | CR
Co | 21.786 | Fe | 67.556 | Zr | 10.658 | CR
Co | 22.73 | Fe | 65.757 | Zr | 11.513 | CR
Co | 23.661 | Fe | 63.926 | Zr | 12.413 | CR
Co | 24.574 | Fe | 62.064 | Zr | 13.362 | CR
Co | 25.462 | Fe | 60.183 | Zr | 14.355 | CR
Co | 26.32 | Fe | 58.287 | Zr | 15.393 | CR
Co | 27.144 | Fe | 56.378 | Zr | 16.478 | CR
Co | 27.927 | Fe | 54.469 | Zr | 17.605 | CR
Co | 28.665 | Fe | 52.56 | Zr | 18.775 | CR
Co | 29.353 | Fe | 50.664 | Zr | 19.983 | CR
Co | 29.987 | Fe | 48.782 | Zr | 21.23 | CR
Co | 16.922 | Fe | 77.032 | Zr | 6.047 | CR
Co | 17.872 | Fe | 75.542 | Zr | 6.585 | CR
Co | 18.845 | Fe | 73.991 | Zr | 7.164 | CR
Co | 19.831 | Fe | 72.386 | Zr | 7.783 | CR
Co | 20.829 | Fe | 70.725 | Zr | 8.445 | CR
Co | 21.832 | Fe | 69.02 | Zr | 9.149 | CR
Co | 22.834 | Fe | 67.271 | Zr | 9.895 | CR
Co | 23.832 | Fe | 65.482 | Zr | 10.687 | CR
Co | 24.817 | Fe | 63.663 | Zr | 11.52 | CR
Co | 25.786 | Fe | 61.815 | Zr | 12.399 | CR
Co | 26.73 | Fe | 59.95 | Zr | 13.32 | CR
Co | 27.645 | Fe | 58.071 | Zr | 14.284 | CR
Co | 28.527 | Fe | 56.181 | Zr | 15.291 | CR
Co | 29.368 | Fe | 54.294 | Zr | 16.338 | CR
Co | 30.165 | Fe | 52.408 | Zr | 17.427 | CR
Co | 30.911 | Fe | 50.536 | Zr | 18.553 | CR
Co | 31.604 | Fe | 48.681 | Zr | 19.716 | CR
Co | 32.239 | Fe | 46.844 | Zr | 20.917 | CR
Co | 17.716 | Fe | 76.659 | Zr | 5.625 | CR
Co | 18.712 | Fe | 75.165 | Zr | 6.123 | CR
Co | 19.731 | Fe | 73.611 | Zr | 6.658 | CR
Co | 20.766 | Fe | 72.004 | Zr | 7.23 | CR
Co | 21.814 | Fe | 70.344 | Zr | 7.841 | CR
Co | 22.868 | Fe | 68.641 | Zr | 8.491 | CR
Co | 23.922 | Fe | 66.897 | Zr | 9.181 | CR
Co | 24.974 | Fe | 65.113 | Zr | 9.913 | CR
Co | 26.013 | Fe | 63.303 | Zr | 10.683 | CR
Co | 27.038 | Fe | 61.466 | Zr | 11.496 | CR
Co | 28.039 | Fe | 59.613 | Zr | 12.348 | CR
Co | 29.011 | Fe | 57.749 | Zr | 13.24 | CR
Co | 29.951 | Fe | 55.877 | Zr | 14.172 | CR
Co | 30.849 | Fe | 54.008 | Zr | 15.142 | CR
Co | 31.705 | Fe | 52.143 | Zr | 16.152 | CR
Co | 32.509 | Fe | 50.294 | Zr | 17.197 | CR
Co | 33.26 | Fe | 48.463 | Zr | 18.277 | CR
Co | 33.954 | Fe | 46.652 | Zr | 19.394 | CR
Co | 34.586 | Fe | 44.871 | Zr | 20.543 | CR
Co | 19.589 | Fe | 74.719 | Zr | 5.691 | CR
Co | 20.657 | Fe | 73.158 | Zr | 6.186 | CR
Co | 21.74 | Fe | 71.546 | Zr | 6.713 | CR
Co | 22.839 | Fe | 69.883 | Zr | 7.278 | CR
Co | 23.944 | Fe | 68.178 | Zr | 7.877 | CR
Co | 25.051 | Fe | 66.435 | Zr | 8.514 | CR
Co | 26.157 | Fe | 64.655 | Zr | 9.189 | CR
Co | 27.251 | Fe | 62.849 | Zr | 9.9 | CR
Co | 28.331 | Fe | 61.02 | Zr | 10.65 | CR
Co | 29.387 | Fe | 59.177 | Zr | 11.436 | CR
Co | 30.416 | Fe | 57.325 | Zr | 12.259 | CR
Co | 31.413 | Fe | 55.467 | Zr | 13.12 | CR
Co | 32.369 | Fe | 53.615 | Zr | 14.016 | CR
Co | 33.282 | Fe | 51.769 | Zr | 14.949 | CR
Co | 34.144 | Fe | 49.94 | Zr | 15.915 | CR
Co | 34.953 | Fe | 48.132 | Zr | 16.915 | CR
Co | 35.705 | Fe | 46.345 | Zr | 17.95 | CR
Co | 36.394 | Fe | 44.59 | Zr | 19.016 | CR
Co | 37.02 | Fe | 42.866 | Zr | 20.114 | CR
Co | 21.622 | Fe | 72.633 | Zr | 5.745 | CR
Co | 22.755 | Fe | 71.013 | Zr | 6.231 | CR
Co | 23.905 | Fe | 69.343 | Zr | 6.752 | CR
Co | 25.062 | Fe | 67.634 | Zr | 7.304 | CR
Co | 26.221 | Fe | 65.888 | Zr | 7.89 | CR
Co | 27.38 | Fe | 64.108 | Zr | 8.512 | CR
Co | 28.528 | Fe | 62.305 | Zr | 9.167 | CR
Co | 29.663 | Fe | 60.48 | Zr | 9.857 | CR
Co | 30.775 | Fe | 58.645 | Zr | 10.581 | CR
Co | 31.859 | Fe | 56.802 | Zr | 11.339 | CR
Co | 32.912 | Fe | 54.956 | Zr | 12.132 | CR
Co | 33.925 | Fe | 53.119 | Zr | 12.957 | CR
Co | 34.895 | Fe | 51.289 | Zr | 13.816 | CR
Co | 35.814 | Fe | 49.479 | Zr | 14.707 | CR
Co | 36.679 | Fe | 47.692 | Zr | 15.629 | CR
Co | 37.488 | Fe | 45.927 | Zr | 16.584 | CR
Co | 38.234 | Fe | 44.197 | Zr | 17.568 | CR
Co | 23.811 | Fe | 70.408 | Zr | 5.782 | CR
Co | 25.011 | Fe | 68.728 | Zr | 6.261 | CR
Co | 26.219 | Fe | 67.011 | Zr | 6.769 | CR
Co | 27.431 | Fe | 65.26 | Zr | 7.309 | CR
Co | 28.643 | Fe | 63.477 | Zr | 7.88 | CR
Co | 29.844 | Fe | 61.674 | Zr | 8.482 | CR
Co | 31.033 | Fe | 59.851 | Zr | 9.117 | CR
Co | 32.199 | Fe | 58.02 | Zr | 9.781 | CR
Co | 33.338 | Fe | 56.185 | Zr | 10.477 | CR
Co | 34.446 | Fe | 54.349 | Zr | 11.205 | CR
Co | 35.513 | Fe | 52.523 | Zr | 11.963 | CR
Co | 36.539 | Fe | 50.708 | Zr | 12.753 | CR
Co | 37.513 | Fe | 48.916 | Zr | 13.571 | CR
Co | 38.435 | Fe | 47.147 | Zr | 14.418 | CR
Co | 39.299 | Fe | 45.404 | Zr | 15.297 | CR
Co | 26.157 | Fe | 68.04 | Zr | 5.803 | CR
Co | 27.416 | Fe | 66.313 | Zr | 6.271 | CR
Co | 28.68 | Fe | 64.554 | Zr | 6.766 | CR
Co | 29.943 | Fe | 62.766 | Zr | 7.291 | CR
Co | 31.197 | Fe | 60.96 | Zr | 7.843 | CR
Co | 32.438 | Fe | 59.137 | Zr | 8.425 | CR
Co | 33.657 | Fe | 57.308 | Zr | 9.035 | CR
Co | 34.849 | Fe | 55.479 | Zr | 9.672 | CR
Co | 36.011 | Fe | 53.65 | Zr | 10.339 | CR
Co | 37.132 | Fe | 51.835 | Zr | 11.033 | CR
Co | 38.211 | Fe | 50.033 | Zr | 11.756 | CR
Co | 39.24 | Fe | 48.255 | Zr | 12.506 | CR
Co | 40.215 | Fe | 46.504 | Zr | 13.282 | CR
Co | 29.965 | Fe | 63.773 | Zr | 6.261 | CR
Co | 31.28 | Fe | 61.978 | Zr | 6.742 | CR
Co | 32.584 | Fe | 60.167 | Zr | 7.248 | CR
Co | 33.877 | Fe | 58.342 | Zr | 7.781 | CR
Co | 35.146 | Fe | 56.515 | Zr | 8.339 | CR
Co | 36.39 | Fe | 54.689 | Zr | 8.922 | CR
Co | 37.603 | Fe | 52.866 | Zr | 9.531 | CR
Co | 38.776 | Fe | 51.059 | Zr | 10.165 | CR
Co | 39.907 | Fe | 49.268 | Zr | 10.825 | CR
Co | 20.813 | Ti | 41.379 | Zr | 37.808 | CR
Co | 23.31 | Ti | 44.434 | Zr | 32.256 | CR
Co | 23.223 | Ti | 43.254 | Zr | 33.523 | CR
Co | 23.125 | Ti | 42.097 | Zr | 34.778 | CR
Co | 23.018 | Ti | 40.967 | Zr | 36.015 | CR
Co | 22.906 | Ti | 39.865 | Zr | 37.229 | CR
Co | 22.792 | Ti | 38.796 | Zr | 38.412 | CR
Co | 22.681 | Ti | 37.763 | Zr | 39.556 | CR
Co | 22.577 | Ti | 36.77 | Zr | 40.653 | CR
Co | 22.484 | Ti | 35.821 | Zr | 41.695 | CR
Co | 25.764 | Ti | 45.199 | Zr | 29.037 | CR
Co | 25.706 | Ti | 43.995 | Zr | 30.299 | CR
Co | 25.626 | Ti | 42.811 | Zr | 31.564 | CR
Co | 25.526 | Ti | 41.646 | Zr | 32.828 | CR
Co | 25.411 | Ti | 40.504 | Zr | 34.086 | CR
Co | 25.283 | Ti | 39.385 | Zr | 35.332 | CR
Co | 25.146 | Ti | 38.291 | Zr | 36.563 | CR
Co | 25.003 | Ti | 37.226 | Zr | 37.77 | CR
Co | 24.859 | Ti | 36.193 | Zr | 38.948 | CR
Co | 24.716 | Ti | 35.194 | Zr | 40.091 | CR
Co | 24.578 | Ti | 34.232 | Zr | 41.19 | CR
Co | 24.45 | Ti | 33.311 | Zr | 42.239 | CR
Co | 24.336 | Ti | 32.433 | Zr | 43.231 | CR
Co | 28.299 | Ti | 44.628 | Zr | 27.074 | CR
Co | 28.26 | Ti | 43.433 | Zr | 28.307 | CR
Co | 28.193 | Ti | 42.256 | Zr | 29.552 | CR
Co | 28.1 | Ti | 41.096 | Zr | 30.803 | CR
Co | 27.985 | Ti | 39.956 | Zr | 32.059 | CR
Co | 27.85 | Ti | 38.836 | Zr | 33.314 | CR
Co | 27.699 | Ti | 37.738 | Zr | 34.564 | CR
Co | 27.534 | Ti | 36.662 | Zr | 35.804 | CR
Co | 27.36 | Ti | 35.612 | Zr | 37.028 | CR
Co | 27.178 | Ti | 34.589 | Zr | 38.233 | CR
Co | 26.994 | Ti | 33.595 | Zr | 39.411 | CR
Co | 26.809 | Ti | 32.633 | Zr | 40.558 | CR
Co | 26.627 | Ti | 31.705 | Zr | 41.668 | CR
Co | 26.452 | Ti | 30.812 | Zr | 42.735 | CR
Co | 26.287 | Ti | 29.958 | Zr | 43.755 | CR
Co | 30.976 | Ti | 43.906 | Zr | 25.118 | CR
Co | 30.962 | Ti | 42.729 | Zr | 26.309 | CR
Co | 30.915 | Ti | 41.569 | Zr | 27.516 | CR
Co | 30.836 | Ti | 40.426 | Zr | 28.738 | CR
Co | 30.729 | Ti | 39.3 | Zr | 29.971 | CR
Co | 30.595 | Ti | 38.192 | Zr | 31.212 | CR
Co | 30.439 | Ti | 37.103 | Zr | 32.458 | CR
Co | 30.262 | Ti | 36.034 | Zr | 33.705 | CR
Co | 30.068 | Ti | 34.985 | Zr | 34.947 | CR
Co | 29.859 | Ti | 33.959 | Zr | 36.183 | CR
Co | 29.639 | Ti | 32.956 | Zr | 37.406 | CR
Co | 29.41 | Ti | 31.978 | Zr | 38.612 | CR
Co | 29.175 | Ti | 31.028 | Zr | 39.797 | CR
Co | 28.938 | Ti | 30.106 | Zr | 40.956 | CR
Co | 28.7 | Ti | 29.213 | Zr | 42.086 | CR
Co | 28.465 | Ti | 28.352 | Zr | 43.183 | CR
Co | 28.234 | Ti | 27.522 | Zr | 44.244 | CR
Co | 33.504 | Ti | 37.432 | Zr | 29.065 | CR
Co | 33.35 | Ti | 36.364 | Zr | 30.286 | CR
Co | 33.17 | Ti | 35.313 | Zr | 31.517 | CR
Co | 32.966 | Ti | 34.281 | Zr | 32.753 | CR
Co | 32.74 | Ti | 33.267 | Zr | 33.993 | CR
Co | 32.496 | Ti | 32.273 | Zr | 35.231 | CR
Co | 32.235 | Ti | 31.3 | Zr | 36.465 | CR
Co | 31.961 | Ti | 30.349 | Zr | 37.69 | CR
Co | 31.675 | Ti | 29.421 | Zr | 38.904 | CR
Co | 31.381 | Ti | 28.517 | Zr | 40.103 | CR
Co | 31.08 | Ti | 27.637 | Zr | 41.283 | CR
Co | 30.775 | Ti | 26.783 | Zr | 42.443 | CR
Co | 30.466 | Ti | 25.954 | Zr | 43.58 | CR
Co | 30.155 | Ti | 25.151 | Zr | 44.694 | CR
Co | 34.96 | Ti | 29.628 | Zr | 35.412 | CR
Co | 34.64 | Ti | 28.712 | Zr | 36.648 | CR
Co | 34.303 | Ti | 27.816 | Zr | 37.881 | CR
Co | 33.952 | Ti | 26.939 | Zr | 39.109 | CR
Co | 33.588 | Ti | 26.084 | Zr | 40.328 | CR
Co | 33.213 | Ti | 25.249 | Zr | 41.538 | CR
Co | 32.828 | Ti | 24.435 | Zr | 42.737 | CR
Co | 32.433 | Ti | 23.642 | Zr | 43.925 | CR
Co | 32.028 | Ti | 22.868 | Zr | 45.103 | CR
Co | 35.317 | Ti | 22.963 | Zr | 41.721 | CR
Co | 34.841 | Ti | 22.192 | Zr | 42.967 | CR
Co | 34.349 | Ti | 21.437 | Zr | 44.214 | CR
Co | 59.871 | Ti | 26.076 | Zr | 14.053 | CR
Co | 59.861 | Ti | 25.385 | Zr | 14.754 | CR
Co | 59.808 | Ti | 24.71 | Zr | 15.481 | CR
Co | 59.713 | Ti | 24.051 | Zr | 16.237 | CR
Co | 59.574 | Ti | 23.406 | Zr | 17.021 | CR
Co | 59.391 | Ti | 22.775 | Zr | 17.834 | CR
Co | 63.163 | Ti | 23.758 | Zr | 13.08 | CR
Co | 63.136 | Ti | 23.134 | Zr | 13.73 | CR
Co | 63.068 | Ti | 22.526 | Zr | 14.406 | CR
Co | 62.959 | Ti | 21.932 | Zr | 15.11 | CR
Co | 62.807 | Ti | 21.352 | Zr | 15.841 | CR
Co | 62.614 | Ti | 20.784 | Zr | 16.602 | CR
Co | 62.378 | Ti | 20.229 | Zr | 17.393 | CR
Co | 62.1 | Ti | 19.686 | Zr | 18.214 | CR
Co | 61.779 | Ti | 19.153 | Zr | 19.068 | CR
Co | 66.354 | Ti | 21.534 | Zr | 12.112 | CR
Co | 66.312 | Ti | 20.975 | Zr | 12.713 | CR
Co | 66.23 | Ti | 20.431 | Zr | 13.339 | CR
Co | 66.108 | Ti | 19.9 | Zr | 13.991 | CR
Co | 65.947 | Ti | 19.382 | Zr | 14.671 | CR
Co | 65.744 | Ti | 18.876 | Zr | 15.379 | CR
Co | 65.501 | Ti | 18.382 | Zr | 16.117 | CR
Co | 65.216 | Ti | 17.898 | Zr | 16.886 | CR
Co | 64.89 | Ti | 17.424 | Zr | 17.686 | CR
Co | 64.522 | Ti | 16.959 | Zr | 18.519 | CR
Co | 64.111 | Ti | 16.503 | Zr | 19.386 | CR
Co | 63.658 | Ti | 16.055 | Zr | 20.287 | CR
Co | 69.419 | Ti | 19.42 | Zr | 11.16 | CR
Co | 69.363 | Ti | 18.924 | Zr | 11.714 | CR
Co | 69.269 | Ti | 18.44 | Zr | 12.291 | CR
Co | 69.137 | Ti | 17.969 | Zr | 12.893 | CR
Co | 68.968 | Ti | 17.51 | Zr | 13.522 | CR
Co | 68.759 | Ti | 17.063 | Zr | 14.178 | CR
Co | 68.511 | Ti | 16.625 | Zr | 14.864 | CR
Co | 68.223 | Ti | 16.198 | Zr | 15.579 | CR
Co | 67.895 | Ti | 15.779 | Zr | 16.325 | CR
Co | 67.526 | Ti | 15.369 | Zr | 17.105 | CR
Co | 67.116 | Ti | 14.967 | Zr | 17.917 | CR
Co | 66.663 | Ti | 14.572 | Zr | 18.765 | CR
Co | 66.167 | Ti | 14.184 | Zr | 19.649 | CR
Co | 65.628 | Ti | 13.801 | Zr | 20.571 | CR
Co | 65.044 | Ti | 13.425 | Zr | 21.532 | CR
Co | 64.414 | Ti | 13.053 | Zr | 22.533 | CR
Co | 72.268 | Ti | 16.991 | Zr | 10.741 | CR
Co | 72.164 | Ti | 16.565 | Zr | 11.271 | CR
Co | 72.025 | Ti | 16.151 | Zr | 11.824 | CR
Co | 71.85 | Ti | 15.747 | Zr | 12.404 | CR
Co | 71.638 | Ti | 15.353 | Zr | 13.009 | CR
Co | 71.388 | Ti | 14.969 | Zr | 13.643 | CR
Co | 71.101 | Ti | 14.594 | Zr | 14.306 | CR
Co | 70.775 | Ti | 14.227 | Zr | 14.999 | CR
Co | 70.409 | Ti | 13.867 | Zr | 15.724 | CR
Co | 70.003 | Ti | 13.515 | Zr | 16.482 | CR
Co | 69.556 | Ti | 13.169 | Zr | 17.274 | CR
Co | 69.067 | Ti | 12.83 | Zr | 18.103 | CR
Co | 68.535 | Ti | 12.496 | Zr | 18.97 | CR
Co | 67.959 | Ti | 12.166 | Zr | 19.875 | CR
Co | 67.337 | Ti | 11.841 | Zr | 20.822 | CR
Co | 66.669 | Ti | 11.52 | Zr | 21.811 | CR
Co | 65.953 | Ti | 11.202 | Zr | 22.844 | CR
Co | 65.189 | Ti | 10.887 | Zr | 23.924 | CR
Co | 75.01 | Ti | 15.187 | Zr | 9.803 | CR
Co | 74.899 | Ti | 14.814 | Zr | 10.287 | CR
Co | 74.754 | Ti | 14.451 | Zr | 10.795 | CR
Co | 74.576 | Ti | 14.098 | Zr | 11.326 | CR
Co | 74.363 | Ti | 13.754 | Zr | 11.882 | CR
Co | 74.115 | Ti | 13.419 | Zr | 12.466 | CR
Co | 73.831 | Ti | 13.092 | Zr | 13.077 | CR
Co | 73.511 | Ti | 12.772 | Zr | 13.717 | CR
Co | 73.153 | Ti | 12.46 | Zr | 14.388 | CR
Co | 72.756 | Ti | 12.153 | Zr | 15.091 | CR
Co | 72.319 | Ti | 11.853 | Zr | 15.828 | CR
Co | 71.841 | Ti | 11.557 | Zr | 16.601 | CR
Co | 71.322 | Ti | 11.267 | Zr | 17.411 | CR
Co | 70.76 | Ti | 10.981 | Zr | 18.259 | CR
Co | 70.152 | Ti | 10.699 | Zr | 19.149 | CR
Co | 69.5 | Ti | 10.42 | Zr | 20.08 | CR
Co | 68.799 | Ti | 10.144 | Zr | 21.056 | CR
Co | 68.05 | Ti | 9.871 | Zr | 22.079 | CR
Co | 67.251 | Ti | 9.599 | Zr | 23.15 | CR
Co | 66.4 | Ti | 9.329 | Zr | 24.272 | CR
Co | 65.495 | Ti | 9.059 | Zr | 25.446 | CR
Co | 77.313 | Ti | 12.876 | Zr | 9.811 | CR
Co | 77.134 | Ti | 12.569 | Zr | 10.296 | CR
Co | 76.923 | Ti | 12.271 | Zr | 10.806 | CR
Co | 76.68 | Ti | 11.981 | Zr | 11.34 | CR
Co | 76.402 | Ti | 11.697 | Zr | 11.901 | CR
Co | 76.09 | Ti | 11.42 | Zr | 12.489 | CR
Co | 75.743 | Ti | 11.15 | Zr | 13.108 | CR
Co | 75.359 | Ti | 10.885 | Zr | 13.757 | CR
Co | 74.936 | Ti | 10.625 | Zr | 14.439 | CR
Co | 74.475 | Ti | 10.37 | Zr | 15.155 | CR
Co | 73.973 | Ti | 10.119 | Zr | 15.907 | CR
Co | 73.43 | Ti | 9.873 | Zr | 16.697 | CR
Co | 72.843 | Ti | 9.629 | Zr | 17.527 | CR
Co | 72.212 | Ti | 9.389 | Zr | 18.399 | CR
Co | 71.534 | Ti | 9.151 | Zr | 19.315 | CR
Co | 70.808 | Ti | 8.915 | Zr | 20.277 | CR
Co | 70.032 | Ti | 8.68 | Zr | 21.288 | CR
Co | 69.205 | Ti | 8.447 | Zr | 22.349 | CR
Co | 79.694 | Ti | 11.427 | Zr | 8.879 | CR
Co | 79.517 | Ti | 11.162 | Zr | 9.321 | CR
Co | 79.31 | Ti | 10.905 | Zr | 9.785 | CR
Co | 79.073 | Ti | 10.654 | Zr | 10.273 | CR
Co | 78.805 | Ti | 10.41 | Zr | 10.785 | CR
Co | 78.504 | Ti | 10.172 | Zr | 11.324 | CR
Co | 78.17 | Ti | 9.939 | Zr | 11.891 | CR
Co | 77.802 | Ti | 9.711 | Zr | 12.487 | CR
Co | 77.398 | Ti | 9.488 | Zr | 13.114 | CR
Co | 76.956 | Ti | 9.269 | Zr | 13.774 | CR
Co | 76.477 | Ti | 9.054 | Zr | 14.469 | CR
Co | 75.957 | Ti | 8.842 | Zr | 15.201 | CR
Co | 75.396 | Ti | 8.633 | Zr | 15.971 | CR
Co | 74.791 | Ti | 8.427 | Zr | 16.782 | CR
Co | 74.141 | Ti | 8.223 | Zr | 17.636 | CR
Co | 73.445 | Ti | 8.02 | Zr | 18.535 | CR
Co | 72.699 | Ti | 7.819 | Zr | 19.481 | CR
Co | 81.72 | Ti | 9.876 | Zr | 8.405 | CR
Co | 81.519 | Ti | 9.655 | Zr | 8.826 | CR
Co | 81.291 | Ti | 9.44 | Zr | 9.269 | CR
Co | 81.034 | Ti | 9.231 | Zr | 9.735 | CR
Co | 80.747 | Ti | 9.027 | Zr | 10.226 | CR
Co | 80.429 | Ti | 8.828 | Zr | 10.743 | CR
Co | 80.079 | Ti | 8.633 | Zr | 11.288 | CR
Co | 79.695 | Ti | 8.442 | Zr | 11.862 | CR
Co | 79.277 | Ti | 8.255 | Zr | 12.468 | CR
Co | 78.823 | Ti | 8.071 | Zr | 13.106 | CR
Co | 78.33 | Ti | 7.89 | Zr | 13.78 | CR
Co | 77.798 | Ti | 7.712 | Zr | 14.49 | CR
Co | 77.225 | Ti | 7.536 | Zr | 15.239 | CR
Co | 76.608 | Ti | 7.362 | Zr | 16.03 | CR
Co | 75.946 | Ti | 7.189 | Zr | 16.865 | CR
Co | 83.332 | Ti | 8.336 | Zr | 8.332 | CR
Co | 83.088 | Ti | 8.158 | Zr | 8.755 | CR
Co | 82.816 | Ti | 7.984 | Zr | 9.2 | CR
Co | 82.516 | Ti | 7.814 | Zr | 9.67 | CR
Co | 82.187 | Ti | 7.648 | Zr | 10.165 | CR
Co | 81.826 | Ti | 7.486 | Zr | 10.689 | CR
Co | 81.433 | Ti | 7.326 | Zr | 11.241 | CR
Co | 81.006 | Ti | 7.17 | Zr | 11.824 | CR
Co | 80.544 | Ti | 7.016 | Zr | 12.44 | CR
Co | 80.044 | Ti | 6.865 | Zr | 13.092 | CR
Co | 79.505 | Ti | 6.715 | Zr | 13.78 | CR
Co | 84.125 | Ti | 6.754 | Zr | 9.121 | CR
Co | 83.789 | Ti | 6.616 | Zr | 9.595 | CR
Co | 83.422 | Ti | 6.481 | Zr | 10.097 | CR
Co | 83.025 | Ti | 6.348 | Zr | 10.627 | CR
Co | 4.132 | Ti | 68.141 | Zr | 27.727 | CR
Co | 4.229 | Ti | 72.934 | Zr | 22.837 | CR
Co | 4.339 | Ti | 71.591 | Zr | 24.071 | CR
Co | 4.448 | Ti | 70.225 | Zr | 25.328 | CR
Co | 4.555 | Ti | 68.839 | Zr | 26.605 | CR
Co | 4.663 | Ti | 67.439 | Zr | 27.898 | CR
Co | 4.769 | Ti | 66.028 | Zr | 29.204 | CR
Co | 4.874 | Ti | 64.609 | Zr | 30.517 | CR
Co | 4.979 | Ti | 63.188 | Zr | 31.833 | CR
Co | 5.082 | Ti | 61.767 | Zr | 33.15 | CR
Co | 4.532 | Ti | 75.012 | Zr | 20.456 | CR
Co | 4.657 | Ti | 73.695 | Zr | 21.648 | CR
Co | 4.781 | Ti | 72.348 | Zr | 22.872 | CR
Co | 4.903 | Ti | 70.972 | Zr | 24.126 | CR
Co | 5.023 | Ti | 69.57 | Zr | 25.407 | CR
Co | 5.142 | Ti | 68.146 | Zr | 26.712 | CR
Co | 5.259 | Ti | 66.703 | Zr | 28.038 | CR
Co | 5.374 | Ti | 65.245 | Zr | 29.381 | CR
Co | 5.487 | Ti | 63.775 | Zr | 30.738 | CR
Co | 5.597 | Ti | 62.297 | Zr | 32.106 | CR
Co | 5.705 | Ti | 60.812 | Zr | 33.483 | CR
Co | 5.81 | Ti | 59.325 | Zr | 34.865 | CR
Co | 5.912 | Ti | 57.836 | Zr | 36.252 | CR
Co | 4.98 | Ti | 75.732 | Zr | 19.287 | CR
Co | 5.123 | Ti | 74.424 | Zr | 20.453 | CR
Co | 5.264 | Ti | 73.081 | Zr | 21.655 | CR
Co | 5.402 | Ti | 71.705 | Zr | 22.892 | CR
Co | 5.538 | Ti | 70.3 | Zr | 24.162 | CR
Co | 5.672 | Ti | 68.867 | Zr | 25.461 | CR
Co | 5.802 | Ti | 67.409 | Zr | 26.789 | CR
Co | 5.929 | Ti | 65.93 | Zr | 28.141 | CR
Co | 6.054 | Ti | 64.431 | Zr | 29.515 | CR
Co | 6.174 | Ti | 62.917 | Zr | 30.908 | CR
Co | 6.291 | Ti | 61.391 | Zr | 32.319 | CR
Co | 6.403 | Ti | 59.854 | Zr | 33.743 | CR
Co | 6.511 | Ti | 58.309 | Zr | 35.18 | CR
Co | 6.613 | Ti | 56.757 | Zr | 36.63 | CR
Co | 6.71 | Ti | 55.199 | Zr | 38.091 | CR
Co | 5.468 | Ti | 76.396 | Zr | 18.137 | CR
Co | 5.631 | Ti | 75.1 | Zr | 19.269 | CR
Co | 5.791 | Ti | 73.768 | Zr | 20.44 | CR
Co | 5.949 | Ti | 72.402 | Zr | 21.65 | CR
Co | 6.103 | Ti | 71.002 | Zr | 22.895 | CR
Co | 6.254 | Ti | 69.57 | Zr | 24.176 | CR
Co | 6.401 | Ti | 68.11 | Zr | 25.489 | CR
Co | 6.544 | Ti | 66.623 | Zr | 26.833 | CR
Co | 6.683 | Ti | 65.113 | Zr | 28.205 | CR
Co | 6.817 | Ti | 63.581 | Zr | 29.603 | CR
Co | 6.945 | Ti | 62.031 | Zr | 31.024 | CR
Co | 7.068 | Ti | 60.465 | Zr | 32.467 | CR
Co | 7.185 | Ti | 58.886 | Zr | 33.929 | CR
Co | 7.296 | Ti | 57.295 | Zr | 35.41 | CR
Co | 7.399 | Ti | 55.693 | Zr | 36.908 | CR
Co | 7.494 | Ti | 54.083 | Zr | 38.423 | CR
Co | 7.58 | Ti | 52.463 | Zr | 39.957 | CR
Co | 5.996 | Ti | 76.987 | Zr | 17.016 | CR
Co | 6.182 | Ti | 75.709 | Zr | 18.109 | CR
Co | 6.365 | Ti | 74.393 | Zr | 19.242 | CR
Co | 6.544 | Ti | 73.04 | Zr | 20.415 | CR
Co | 6.72 | Ti | 71.653 | Zr | 21.627 | CR
Co | 6.892 | Ti | 70.231 | Zr | 22.878 | CR
Co | 7.059 | Ti | 68.777 | Zr | 24.164 | CR
Co | 7.221 | Ti | 67.294 | Zr | 25.486 | CR
Co | 7.377 | Ti | 65.783 | Zr | 26.84 | CR
Co | 7.528 | Ti | 64.247 | Zr | 28.226 | CR
Co | 7.672 | Ti | 62.688 | Zr | 29.64 | CR
Co | 7.81 | Ti | 61.109 | Zr | 31.081 | CR
Co | 7.94 | Ti | 59.513 | Zr | 32.548 | CR
Co | 8.061 | Ti | 57.901 | Zr | 34.038 | CR
Co | 8.174 | Ti | 56.275 | Zr | 35.551 | CR
Co | 8.278 | Ti | 54.637 | Zr | 37.085 | CR
Co | 8.371 | Ti | 52.987 | Zr | 38.642 | CR
Co | 8.452 | Ti | 51.327 | Zr | 40.221 | CR
Co | 8.521 | Ti | 49.656 | Zr | 41.824 | CR
Co | 6.569 | Ti | 77.497 | Zr | 15.934 | CR
Co | 6.781 | Ti | 76.237 | Zr | 16.982 | CR
Co | 6.989 | Ti | 74.94 | Zr | 18.071 | CR
Co | 7.193 | Ti | 73.605 | Zr | 19.202 | CR
Co | 7.393 | Ti | 72.233 | Zr | 20.373 | CR
Co | 7.589 | Ti | 70.827 | Zr | 21.585 | CR
Co | 7.779 | Ti | 69.386 | Zr | 22.835 | CR
Co | 7.963 | Ti | 67.914 | Zr | 24.123 | CR
Co | 8.141 | Ti | 66.411 | Zr | 25.448 | CR
Co | 8.312 | Ti | 64.881 | Zr | 26.807 | CR
Co | 8.476 | Ti | 63.325 | Zr | 28.199 | CR
Co | 8.631 | Ti | 61.746 | Zr | 29.623 | CR
Co | 8.777 | Ti | 60.146 | Zr | 31.077 | CR
Co | 8.914 | Ti | 58.527 | Zr | 32.559 | CR
Co | 9.041 | Ti | 56.891 | Zr | 34.068 | CR
Co | 9.157 | Ti | 55.241 | Zr | 35.602 | CR
Co | 9.26 | Ti | 53.578 | Zr | 37.162 | CR
Co | 9.351 | Ti | 51.902 | Zr | 38.747 | CR
Co | 9.427 | Ti | 50.215 | Zr | 40.357 | CR
Co | 9.488 | Ti | 48.517 | Zr | 41.994 | CR
Co | 9.533 | Ti | 46.808 | Zr | 43.659 | CR
Co | 7.43 | Ti | 76.674 | Zr | 15.896 | CR
Co | 7.666 | Ti | 75.396 | Zr | 16.938 | CR
Co | 7.898 | Ti | 74.081 | Zr | 18.021 | CR
Co | 8.126 | Ti | 72.729 | Zr | 19.145 | CR
Co | 8.348 | Ti | 71.34 | Zr | 20.311 | CR
Co | 8.565 | Ti | 69.918 | Zr | 21.518 | CR
Co | 8.775 | Ti | 68.462 | Zr | 22.764 | CR
Co | 8.978 | Ti | 66.974 | Zr | 24.048 | CR
Co | 9.173 | Ti | 65.457 | Zr | 25.371 | CR
Co | 9.359 | Ti | 63.912 | Zr | 26.729 | CR
Co | 9.536 | Ti | 62.341 | Zr | 28.123 | CR
Co | 9.703 | Ti | 60.748 | Zr | 29.549 | CR
Co | 9.859 | Ti | 59.133 | Zr | 31.008 | CR
Co | 10.003 | Ti | 57.5 | Zr | 32.497 | CR
Co | 10.135 | Ti | 55.85 | Zr | 34.015 | CR
Co | 10.253 | Ti | 54.185 | Zr | 35.562 | CR
Co | 10.357 | Ti | 52.507 | Zr | 37.136 | CR
Co | 10.445 | Ti | 50.817 | Zr | 38.739 | CR
Co | 10.516 | Ti | 49.116 | Zr | 40.368 | CR
Co | 10.57 | Ti | 47.405 | Zr | 42.026 | CR
Co | 10.604 | Ti | 45.684 | Zr | 43.713 | CR
Co | 8.133 | Ti | 77.01 | Zr | 14.856 | CR
Co | 8.401 | Ti | 75.752 | Zr | 15.847 | CR
Co | 8.664 | Ti | 74.457 | Zr | 16.879 | CR
Co | 8.922 | Ti | 73.125 | Zr | 17.953 | CR
Co | 9.175 | Ti | 71.757 | Zr | 19.069 | CR
Co | 9.421 | Ti | 70.354 | Zr | 20.225 | CR
Co | 9.66 | Ti | 68.918 | Zr | 21.422 | CR
Co | 9.891 | Ti | 67.449 | Zr | 22.66 | CR
Co | 10.114 | Ti | 65.95 | Zr | 23.936 | CR
Co | 10.327 | Ti | 64.422 | Zr | 25.251 | CR
Co | 10.529 | Ti | 62.868 | Zr | 26.603 | CR
Co | 10.72 | Ti | 61.289 | Zr | 27.991 | CR
Co | 10.899 | Ti | 59.687 | Zr | 29.414 | CR
Co | 11.065 | Ti | 58.065 | Zr | 30.87 | CR
Co | 11.217 | Ti | 56.425 | Zr | 32.358 | CR
Co | 11.354 | Ti | 54.768 | Zr | 33.878 | CR
Co | 11.475 | Ti | 53.097 | Zr | 35.428 | CR
Co | 11.579 | Ti | 51.414 | Zr | 37.007 | CR
Co | 11.664 | Ti | 49.72 | Zr | 38.616 | CR
Co | 11.73 | Ti | 48.016 | Zr | 40.254 | CR
Co | 11.775 | Ti | 46.303 | Zr | 41.922 | CR
Co | 11.798 | Ti | 44.583 | Zr | 43.619 | CR
Co | 11.798 | Ti | 42.856 | Zr | 45.347 | CR
Co | 9.197 | Ti | 75.998 | Zr | 14.804 | CR
Co | 9.494 | Ti | 74.722 | Zr | 15.784 | CR
Co | 9.786 | Ti | 73.41 | Zr | 16.804 | CR
Co | 10.072 | Ti | 72.063 | Zr | 17.865 | CR
Co | 10.351 | Ti | 70.682 | Zr | 18.967 | CR
Co | 10.623 | Ti | 69.267 | Zr | 20.11 | CR
Co | 10.886 | Ti | 67.82 | Zr | 21.294 | CR
Co | 11.14 | Ti | 66.342 | Zr | 22.518 | CR
Co | 11.383 | Ti | 64.835 | Zr | 23.782 | CR
Co | 11.615 | Ti | 63.301 | Zr | 25.084 | CR
Co | 11.834 | Ti | 61.742 | Zr | 26.424 | CR
Co | 12.04 | Ti | 60.159 | Zr | 27.801 | CR
Co | 12.232 | Ti | 58.555 | Zr | 29.213 | CR
Co | 12.408 | Ti | 56.932 | Zr | 30.66 | CR
Co | 12.568 | Ti | 55.292 | Zr | 32.14 | CR
Co | 12.71 | Ti | 53.637 | Zr | 33.653 | CR
Co | 12.833 | Ti | 51.97 | Zr | 35.197 | CR
Co | 12.936 | Ti | 50.291 | Zr | 36.773 | CR
Co | 13.019 | Ti | 48.602 | Zr | 38.38 | CR
Co | 13.079 | Ti | 46.905 | Zr | 40.016 | CR
Co | 13.115 | Ti | 45.201 | Zr | 41.683 | CR
Co | 13.127 | Ti | 43.492 | Zr | 43.381 | CR
Co | 13.113 | Ti | 41.778 | Zr | 45.109 | CR
Co | 10.394 | Ti | 74.87 | Zr | 14.736 | CR
Co | 10.722 | Ti | 73.577 | Zr | 15.701 | CR
Co | 11.045 | Ti | 72.249 | Zr | 16.706 | CR
Co | 11.36 | Ti | 70.888 | Zr | 17.751 | CR
Co | 11.668 | Ti | 69.495 | Zr | 18.837 | CR
Co | 11.966 | Ti | 68.07 | Zr | 19.963 | CR
Co | 12.255 | Ti | 66.616 | Zr | 21.13 | CR
Co | 12.532 | Ti | 65.132 | Zr | 22.336 | CR
Co | 12.797 | Ti | 63.622 | Zr | 23.582 | CR
Co | 13.048 | Ti | 62.086 | Zr | 24.866 | CR
Co | 13.285 | Ti | 60.526 | Zr | 26.188 | CR
Co | 13.507 | Ti | 58.946 | Zr | 27.547 | CR
Co | 13.711 | Ti | 57.346 | Zr | 28.943 | CR
Co | 13.898 | Ti | 55.728 | Zr | 30.374 | CR
Co | 14.065 | Ti | 54.096 | Zr | 31.839 | CR
Co | 14.213 | Ti | 52.45 | Zr | 33.337 | CR
Co | 14.338 | Ti | 50.793 | Zr | 34.869 | CR
Co | 14.442 | Ti | 49.126 | Zr | 36.433 | CR
Co | 14.521 | Ti | 47.452 | Zr | 38.028 | CR
Co | 14.575 | Ti | 45.771 | Zr | 39.654 | CR
Co | 14.602 | Ti | 44.086 | Zr | 41.312 | CR
Co | 14.603 | Ti | 42.397 | Zr | 43 | CR
Co | 14.574 | Ti | 40.707 | Zr | 44.719 | CR
Co | 11.737 | Ti | 73.615 | Zr | 14.648 | CR
Co | 12.098 | Ti | 72.306 | Zr | 15.595 | CR
Co | 12.453 | Ti | 70.965 | Zr | 16.582 | CR
Co | 12.8 | Ti | 69.592 | Zr | 17.608 | CR
Co | 13.137 | Ti | 68.189 | Zr | 18.674 | CR
Co | 13.464 | Ti | 66.758 | Zr | 19.779 | CR
Co | 13.778 | Ti | 65.298 | Zr | 20.924 | CR
Co | 14.08 | Ti | 63.812 | Zr | 22.108 | CR
Co | 14.367 | Ti | 62.302 | Zr | 23.331 | CR
Co | 14.639 | Ti | 60.769 | Zr | 24.592 | CR
Co | 14.894 | Ti | 59.215 | Zr | 25.891 | CR
Co | 15.131 | Ti | 57.641 | Zr | 27.228 | CR
Co | 15.349 | Ti | 56.051 | Zr | 28.6 | CR
Co | 15.546 | Ti | 54.445 | Zr | 30.009 | CR
Co | 15.721 | Ti | 52.827 | Zr | 31.452 | CR
Co | 15.874 | Ti | 51.197 | Zr | 32.929 | CR
Co | 16.002 | Ti | 49.558 | Zr | 34.44 | CR
Co | 16.104 | Ti | 47.912 | Zr | 35.984 | CR
Co | 16.18 | Ti | 46.26 | Zr | 37.56 | CR
Co | 16.228 | Ti | 44.604 | Zr | 39.168 | CR
Co | 16.246 | Ti | 42.946 | Zr | 40.808 | CR
Co | 16.235 | Ti | 41.286 | Zr | 42.479 | CR
Co | 16.192 | Ti | 39.627 | Zr | 44.181 | CR
Co | 13.238 | Ti | 72.226 | Zr | 14.536 | CR
Co | 13.635 | Ti | 70.902 | Zr | 15.463 | CR
Co | 14.024 | Ti | 69.549 | Zr | 16.428 | CR
Co | 14.403 | Ti | 68.166 | Zr | 17.431 | CR
Co | 14.77 | Ti | 66.757 | Zr | 18.473 | CR
Co | 15.126 | Ti | 65.321 | Zr | 19.553 | CR
Co | 15.468 | Ti | 63.86 | Zr | 20.672 | CR
Co | 15.794 | Ti | 62.376 | Zr | 21.83 | CR
Co | 16.105 | Ti | 60.87 | Zr | 23.026 | CR
Co | 16.397 | Ti | 59.344 | Zr | 24.259 | CR
Co | 16.671 | Ti | 57.8 | Zr | 25.53 | CR
Co | 16.923 | Ti | 56.239 | Zr | 26.838 | CR
Co | 17.154 | Ti | 54.664 | Zr | 28.182 | CR
Co | 17.362 | Ti | 53.077 | Zr | 29.561 | CR
Co | 17.545 | Ti | 51.479 | Zr | 30.976 | CR
Co | 17.703 | Ti | 49.872 | Zr | 32.426 | CR
Co | 17.833 | Ti | 48.258 | Zr | 33.909 | CR
Co | 17.934 | Ti | 46.64 | Zr | 35.426 | CR
Co | 18.007 | Ti | 45.018 | Zr | 36.976 | CR
Co | 18.048 | Ti | 43.394 | Zr | 38.558 | CR
Co | 18.057 | Ti | 41.77 | Zr | 40.172 | CR
Co | 18.033 | Ti | 40.148 | Zr | 41.818 | CR
Co | 17.976 | Ti | 38.529 | Zr | 43.496 | CR
Co | 14.911 | Ti | 70.694 | Zr | 14.395 | CR
Co | 15.344 | Ti | 69.357 | Zr | 15.299 | CR
Co | 15.768 | Ti | 67.993 | Zr | 16.239 | CR
Co | 16.18 | Ti | 66.604 | Zr | 17.216 | CR
Co | 16.579 | Ti | 65.19 | Zr | 18.231 | CR
Co | 16.964 | Ti | 63.753 | Zr | 19.282 | CR
Co | 17.334 | Ti | 62.295 | Zr | 20.372 | CR
Co | 17.686 | Ti | 60.816 | Zr | 21.498 | CR
Co | 18.019 | Ti | 59.319 | Zr | 22.662 | CR
Co | 18.332 | Ti | 57.805 | Zr | 23.863 | CR
Co | 18.624 | Ti | 56.276 | Zr | 25.1 | CR
Co | 18.892 | Ti | 54.734 | Zr | 26.374 | CR
Co | 19.136 | Ti | 53.18 | Zr | 27.684 | CR
Co | 19.354 | Ti | 51.616 | Zr | 29.029 | CR
Co | 19.545 | Ti | 50.045 | Zr | 30.41 | CR
Co | 19.707 | Ti | 48.468 | Zr | 31.825 | CR
Co | 19.839 | Ti | 46.886 | Zr | 33.274 | CR
Co | 19.94 | Ti | 45.302 | Zr | 34.757 | CR
Co | 20.009 | Ti | 43.717 | Zr | 36.274 | CR
Co | 20.043 | Ti | 42.133 | Zr | 37.824 | CR
Co | 20.043 | Ti | 40.551 | Zr | 39.406 | CR
Co | 20.007 | Ti | 38.972 | Zr | 41.02 | CR
Co | 19.935 | Ti | 37.399 | Zr | 42.667 | CR
Co | 16.766 | Ti | 69.012 | Zr | 14.222 | CR
Co | 17.237 | Ti | 67.664 | Zr | 15.099 | CR
Co | 17.696 | Ti | 66.292 | Zr | 16.012 | CR
Co | 18.142 | Ti | 64.899 | Zr | 16.96 | CR
Co | 18.573 | Ti | 63.484 | Zr | 17.943 | CR
Co | 18.988 | Ti | 62.05 | Zr | 18.962 | CR
Co | 19.385 | Ti | 60.598 | Zr | 20.018 | CR
Co | 19.762 | Ti | 59.129 | Zr | 21.109 | CR
Co | 20.118 | Ti | 57.645 | Zr | 22.237 | CR
Co | 20.452 | Ti | 56.148 | Zr | 23.4 | CR
Co | 20.761 | Ti | 54.639 | Zr | 24.6 | CR
Co | 21.045 | Ti | 53.12 | Zr | 25.835 | CR
Co | 21.302 | Ti | 51.593 | Zr | 27.105 | CR
Co | 21.53 | Ti | 50.059 | Zr | 28.411 | CR
Co | 21.728 | Ti | 48.521 | Zr | 29.751 | CR
Co | 21.894 | Ti | 46.98 | Zr | 31.126 | CR
Co | 22.028 | Ti | 45.436 | Zr | 32.536 | CR
Co | 22.128 | Ti | 43.893 | Zr | 33.979 | CR
Co | 22.192 | Ti | 42.352 | Zr | 35.456 | CR
Co | 22.22 | Ti | 40.813 | Zr | 36.967 | CR
Co | 22.211 | Ti | 39.279 | Zr | 38.51 | CR
Co | 22.163 | Ti | 37.75 | Zr | 40.087 | CR
Co | 22.076 | Ti | 36.228 | Zr | 41.695 | CR
Co | 18.815 | Ti | 67.172 | Zr | 14.013 | CR
Co | 19.323 | Ti | 65.816 | Zr | 14.861 | CR
Co | 19.818 | Ti | 64.44 | Zr | 15.743 | CR
Co | 20.297 | Ti | 63.045 | Zr | 16.658 | CR
Co | 20.76 | Ti | 61.634 | Zr | 17.607 | CR
Co | 21.204 | Ti | 60.206 | Zr | 18.59 | CR
Co | 21.627 | Ti | 58.765 | Zr | 19.608 | CR
Co | 22.029 | Ti | 57.31 | Zr | 20.66 | CR
Co | 22.408 | Ti | 55.845 | Zr | 21.747 | CR
Co | 22.761 | Ti | 54.37 | Zr | 22.869 | CR
Co | 23.088 | Ti | 52.886 | Zr | 24.026 | CR
Co | 23.386 | Ti | 51.396 | Zr | 25.218 | CR
Co | 23.655 | Ti | 49.901 | Zr | 26.444 | CR
Co | 23.892 | Ti | 48.403 | Zr | 27.705 | CR
Co | 24.097 | Ti | 46.903 | Zr | 29 | CR
Co | 24.267 | Ti | 45.404 | Zr | 30.33 | CR
Co | 24.402 | Ti | 43.905 | Zr | 31.693 | CR
Co | 24.5 | Ti | 42.409 | Zr | 33.091 | CR
Co | 24.561 | Ti | 40.916 | Zr | 34.523 | CR
Co | 24.582 | Ti | 39.429 | Zr | 35.989 | CR
Co | 24.564 | Ti | 37.948 | Zr | 37.488 | CR
Co | 24.505 | Ti | 36.475 | Zr | 39.02 | CR
Co | 24.404 | Ti | 35.01 | Zr | 40.586 | CR
Co | 21.065 | Ti | 65.171 | Zr | 13.764 | CR
Co | 21.61 | Ti | 63.81 | Zr | 14.58 | CR
Co | 22.139 | Ti | 62.433 | Zr | 15.428 | CR
Co | 22.651 | Ti | 61.042 | Zr | 16.307 | CR
Co | 23.144 | Ti | 59.638 | Zr | 17.219 | CR
Co | 23.616 | Ti | 58.222 | Zr | 18.162 | CR
Co | 24.065 | Ti | 56.795 | Zr | 19.139 | CR
Co | 24.491 | Ti | 55.36 | Zr | 20.149 | CR
Co | 24.89 | Ti | 53.918 | Zr | 21.192 | CR
Co | 25.262 | Ti | 52.47 | Zr | 22.269 | CR
Co | 25.604 | Ti | 51.017 | Zr | 23.379 | CR
Co | 25.916 | Ti | 49.561 | Zr | 24.523 | CR
Co | 26.196 | Ti | 48.104 | Zr | 25.7 | CR
Co | 26.441 | Ti | 46.647 | Zr | 26.911 | CR
Co | 26.652 | Ti | 45.192 | Zr | 28.157 | CR
Co | 26.826 | Ti | 43.738 | Zr | 29.436 | CR
Co | 26.962 | Ti | 42.289 | Zr | 30.749 | CR
Co | 27.058 | Ti | 40.845 | Zr | 32.097 | CR
Co | 27.115 | Ti | 39.407 | Zr | 33.478 | CR
Co | 27.13 | Ti | 37.977 | Zr | 34.893 | CR
Co | 27.103 | Ti | 36.555 | Zr | 36.342 | CR
Co | 27.033 | Ti | 35.142 | Zr | 37.825 | CR
Co | 26.919 | Ti | 33.739 | Zr | 39.342 | CR
Co | 24.1 | Ti | 61.645 | Zr | 14.255 | CR
Co | 24.663 | Ti | 60.272 | Zr | 15.066 | CR
Co | 25.205 | Ti | 58.888 | Zr | 15.906 | CR
Co | 25.727 | Ti | 57.496 | Zr | 16.777 | CR
Co | 26.225 | Ti | 56.096 | Zr | 17.679 | CR
Co | 26.698 | Ti | 54.691 | Zr | 18.611 | CR
Co | 27.145 | Ti | 53.28 | Zr | 19.575 | CR
Co | 27.563 | Ti | 51.866 | Zr | 20.57 | CR
Co | 29.825 | Ti | 35.096 | Zr | 35.079 | CR
Co | 29.745 | Ti | 33.747 | Zr | 36.507 | CR
Co | 4.886 | Ti | 23.209 | Zr | 71.905 | CR
Co | 5.774 | Ti | 28.381 | Zr | 65.845 | CR
Co | 5.709 | Ti | 26.941 | Zr | 67.349 | CR
Co | 5.64 | Ti | 25.555 | Zr | 68.805 | CR
Co | 5.568 | Ti | 24.222 | Zr | 70.21 | CR
Co | 5.493 | Ti | 22.943 | Zr | 71.564 | CR
Co | 5.416 | Ti | 21.717 | Zr | 72.867 | CR
Co | 5.337 | Ti | 20.545 | Zr | 74.119 | CR
Co | 5.256 | Ti | 19.425 | Zr | 75.319 | CR
Co | 5.173 | Ti | 18.357 | Zr | 76.47 | CR
Co | 6.627 | Ti | 31.178 | Zr | 62.195 | CR
Co | 6.566 | Ti | 29.627 | Zr | 63.808 | CR
Co | 6.498 | Ti | 28.128 | Zr | 65.375 | CR
Co | 6.424 | Ti | 26.682 | Zr | 66.895 | CR
Co | 6.345 | Ti | 25.289 | Zr | 68.366 | CR
Co | 6.261 | Ti | 23.95 | Zr | 69.789 | CR
Co | 6.173 | Ti | 22.664 | Zr | 71.162 | CR
Co | 6.082 | Ti | 21.433 | Zr | 72.485 | CR
Co | 5.988 | Ti | 20.254 | Zr | 73.758 | CR
Co | 5.891 | Ti | 19.128 | Zr | 74.981 | CR
Co | 5.791 | Ti | 18.054 | Zr | 76.155 | CR
Co | 5.69 | Ti | 17.028 | Zr | 77.282 | CR
Co | 5.585 | Ti | 16.051 | Zr | 78.363 | CR
Co | 7.511 | Ti | 32.5 | Zr | 59.989 | CR
Co | 7.452 | Ti | 30.895 | Zr | 61.653 | CR
Co | 7.384 | Ti | 29.341 | Zr | 63.275 | CR
Co | 7.308 | Ti | 27.84 | Zr | 64.852 | CR
Co | 7.224 | Ti | 26.393 | Zr | 66.384 | CR
Co | 7.133 | Ti | 24.999 | Zr | 67.868 | CR
Co | 7.037 | Ti | 23.659 | Zr | 69.305 | CR
Co | 6.935 | Ti | 22.372 | Zr | 70.693 | CR
Co | 6.828 | Ti | 21.14 | Zr | 72.032 | CR
Co | 6.717 | Ti | 19.96 | Zr | 73.323 | CR
Co | 6.603 | Ti | 18.832 | Zr | 74.565 | CR
Co | 6.485 | Ti | 17.755 | Zr | 75.76 | CR
Co | 6.363 | Ti | 16.728 | Zr | 76.909 | CR
Co | 6.238 | Ti | 15.748 | Zr | 78.013 | CR
Co | 6.11 | Ti | 14.814 | Zr | 79.076 | CR
Co | 8.493 | Ti | 33.82 | Zr | 57.687 | CR
Co | 8.44 | Ti | 32.166 | Zr | 59.394 | CR
Co | 8.375 | Ti | 30.564 | Zr | 61.061 | CR
Co | 8.299 | Ti | 29.014 | Zr | 62.687 | CR
Co | 8.213 | Ti | 27.517 | Zr | 64.27 | CR
Co | 8.118 | Ti | 26.073 | Zr | 65.809 | CR
Co | 8.015 | Ti | 24.683 | Zr | 67.302 | CR
Co | 7.904 | Ti | 23.347 | Zr | 68.749 | CR
Co | 7.787 | Ti | 22.065 | Zr | 70.149 | CR
Co | 7.663 | Ti | 20.835 | Zr | 71.501 | CR
Co | 7.534 | Ti | 19.659 | Zr | 72.807 | CR
Co | 7.4 | Ti | 18.534 | Zr | 74.066 | CR
Co | 7.262 | Ti | 17.46 | Zr | 75.279 | CR
Co | 7.119 | Ti | 16.434 | Zr | 76.447 | CR
Co | 6.971 | Ti | 15.457 | Zr | 77.572 | CR
Co | 6.82 | Ti | 14.524 | Zr | 78.656 | CR
Co | 6.664 | Ti | 13.636 | Zr | 79.7 | CR
Co | 9.579 | Ti | 35.116 | Zr | 55.306 | CR
Co | 9.536 | Ti | 33.42 | Zr | 57.044 | CR
Co | 9.477 | Ti | 31.776 | Zr | 58.747 | CR
Co | 9.406 | Ti | 30.183 | Zr | 60.412 | CR
Co | 9.321 | Ti | 28.642 | Zr | 62.037 | CR
Co | 9.224 | Ti | 27.155 | Zr | 63.621 | CR
Co | 9.117 | Ti | 25.721 | Zr | 65.162 | CR
Co | 9 | Ti | 24.34 | Zr | 66.66 | CR
Co | 8.873 | Ti | 23.013 | Zr | 68.114 | CR
Co | 8.739 | Ti | 21.739 | Zr | 69.522 | CR
Co | 8.597 | Ti | 20.518 | Zr | 70.885 | CR
Co | 8.448 | Ti | 19.349 | Zr | 72.203 | CR
Co | 8.293 | Ti | 18.232 | Zr | 73.476 | CR
Co | 8.132 | Ti | 17.164 | Zr | 74.704 | CR
Co | 7.965 | Ti | 16.145 | Zr | 75.89 | CR
Co | 7.794 | Ti | 15.173 | Zr | 77.033 | CR
Co | 7.617 | Ti | 14.246 | Zr | 78.137 | CR
Co | 7.435 | Ti | 13.363 | Zr | 79.202 | CR
Co | 7.248 | Ti | 12.522 | Zr | 80.23 | CR
Co | 10.772 | Ti | 36.367 | Zr | 52.861 | CR
Co | 10.744 | Ti | 34.637 | Zr | 54.619 | CR
Co | 10.697 | Ti | 32.957 | Zr | 56.346 | CR
Co | 10.633 | Ti | 31.328 | Zr | 58.038 | CR
Co | 10.554 | Ti | 29.751 | Zr | 59.695 | CR
Co | 10.459 | Ti | 28.226 | Zr | 61.315 | CR
Co | 10.351 | Ti | 26.753 | Zr | 62.896 | CR
Co | 10.23 | Ti | 25.334 | Zr | 64.436 | CR
Co | 10.098 | Ti | 23.967 | Zr | 65.935 | CR
Co | 9.955 | Ti | 22.654 | Zr | 67.391 | CR
Co | 9.802 | Ti | 21.393 | Zr | 68.805 | CR
Co | 9.64 | Ti | 20.185 | Zr | 70.175 | CR
Co | 9.469 | Ti | 19.028 | Zr | 71.503 | CR
Co | 9.291 | Ti | 17.922 | Zr | 72.787 | CR
Co | 9.106 | Ti | 16.865 | Zr | 74.029 | CR
Co | 8.914 | Ti | 15.856 | Zr | 75.23 | CR
Co | 8.716 | Ti | 14.894 | Zr | 76.39 | CR
Co | 8.512 | Ti | 13.977 | Zr | 77.512 | CR
Co | 8.302 | Ti | 13.102 | Zr | 78.596 | CR
Co | 8.086 | Ti | 12.269 | Zr | 79.645 | CR
Co | 7.864 | Ti | 11.476 | Zr | 80.66 | CR
Co | 12.069 | Ti | 35.795 | Zr | 52.136 | CR
Co | 12.039 | Ti | 34.087 | Zr | 53.874 | CR
Co | 11.989 | Ti | 32.429 | Zr | 55.582 | CR
Co | 11.919 | Ti | 30.822 | Zr | 57.259 | CR
Co | 11.831 | Ti | 29.266 | Zr | 58.903 | CR
Co | 11.726 | Ti | 27.762 | Zr | 60.513 | CR
Co | 11.605 | Ti | 26.31 | Zr | 62.085 | CR
Co | 11.47 | Ti | 24.91 | Zr | 63.62 | CR
Co | 11.321 | Ti | 23.563 | Zr | 65.116 | CR
Co | 11.159 | Ti | 22.268 | Zr | 66.573 | CR
Co | 10.986 | Ti | 21.025 | Zr | 67.989 | CR
Co | 10.802 | Ti | 19.834 | Zr | 69.364 | CR
Co | 10.608 | Ti | 18.693 | Zr | 70.698 | CR
Co | 10.406 | Ti | 17.603 | Zr | 71.992 | CR
Co | 10.194 | Ti | 16.56 | Zr | 73.246 | CR
Co | 9.975 | Ti | 15.565 | Zr | 74.46 | CR
Co | 9.749 | Ti | 14.616 | Zr | 75.635 | CR
Co | 9.515 | Ti | 13.711 | Zr | 76.774 | CR
Co | 9.275 | Ti | 12.849 | Zr | 77.876 | CR
Co | 9.028 | Ti | 12.028 | Zr | 78.944 | CR
Co | 8.775 | Ti | 11.246 | Zr | 79.98 | CR
Co | 13.518 | Ti | 36.873 | Zr | 49.61 | CR
Co | 13.509 | Ti | 35.145 | Zr | 51.346 | CR
Co | 13.476 | Ti | 33.465 | Zr | 53.058 | CR
Co | 13.421 | Ti | 31.835 | Zr | 54.744 | CR
Co | 13.344 | Ti | 30.255 | Zr | 56.4 | CR
Co | 13.247 | Ti | 28.726 | Zr | 58.027 | CR
Co | 13.131 | Ti | 27.248 | Zr | 59.621 | CR
Co | 12.997 | Ti | 25.822 | Zr | 61.182 | CR
Co | 12.845 | Ti | 24.447 | Zr | 62.707 | CR
Co | 12.679 | Ti | 23.124 | Zr | 64.197 | CR
Co | 12.497 | Ti | 21.853 | Zr | 65.65 | CR
Co | 12.303 | Ti | 20.632 | Zr | 67.065 | CR
Co | 12.095 | Ti | 19.462 | Zr | 68.442 | CR
Co | 11.877 | Ti | 18.342 | Zr | 69.781 | CR
Co | 11.647 | Ti | 17.27 | Zr | 71.082 | CR
Co | 11.408 | Ti | 16.246 | Zr | 72.346 | CR
Co | 11.16 | Ti | 15.269 | Zr | 73.572 | CR
Co | 10.903 | Ti | 14.336 | Zr | 74.762 | CR
Co | 10.638 | Ti | 13.447 | Zr | 75.916 | CR
Co | 10.365 | Ti | 12.599 | Zr | 77.036 | CR
Co | 10.085 | Ti | 11.793 | Zr | 78.123 | CR
Co | 9.798 | Ti | 11.024 | Zr | 79.177 | CR
Co | 9.505 | Ti | 10.293 | Zr | 80.202 | CR
Co | 15.11 | Ti | 36.11 | Zr | 48.78 | CR
Co | 15.101 | Ti | 34.416 | Zr | 50.483 | CR
Co | 15.066 | Ti | 32.77 | Zr | 52.164 | CR
Co | 15.005 | Ti | 31.174 | Zr | 53.821 | CR
Co | 14.921 | Ti | 29.627 | Zr | 55.452 | CR
Co | 14.814 | Ti | 28.13 | Zr | 57.056 | CR
Co | 14.685 | Ti | 26.684 | Zr | 58.631 | CR
Co | 14.536 | Ti | 25.288 | Zr | 60.176 | CR
Co | 14.368 | Ti | 23.943 | Zr | 61.688 | CR
Co | 14.183 | Ti | 22.649 | Zr | 63.168 | CR
Co | 13.98 | Ti | 21.406 | Zr | 64.614 | CR
Co | 13.763 | Ti | 20.212 | Zr | 66.026 | CR
Co | 13.531 | Ti | 19.067 | Zr | 67.402 | CR
Co | 13.285 | Ti | 17.971 | Zr | 68.744 | CR
Co | 13.028 | Ti | 16.923 | Zr | 70.05 | CR
Co | 12.759 | Ti | 15.92 | Zr | 71.321 | CR
Co | 12.479 | Ti | 14.963 | Zr | 72.558 | CR
Co | 12.19 | Ti | 14.05 | Zr | 73.76 | CR
Co | 11.891 | Ti | 13.18 | Zr | 74.929 | CR
Co | 11.584 | Ti | 12.35 | Zr | 76.066 | CR
Co | 11.269 | Ti | 11.56 | Zr | 77.171 | CR
Co | 10.946 | Ti | 10.808 | Zr | 78.246 | CR
Co | 10.616 | Ti | 10.092 | Zr | 79.291 | CR
Co | 16.867 | Ti | 35.261 | Zr | 47.872 | CR
Co | 16.856 | Ti | 33.608 | Zr | 49.536 | CR
Co | 16.818 | Ti | 32.002 | Zr | 51.18 | CR
Co | 16.751 | Ti | 30.444 | Zr | 52.805 | CR
Co | 16.658 | Ti | 28.936 | Zr | 54.406 | CR
Co | 16.54 | Ti | 27.476 | Zr | 55.983 | CR
Co | 16.398 | Ti | 26.067 | Zr | 57.535 | CR
Co | 16.234 | Ti | 24.707 | Zr | 59.059 | CR
Co | 16.048 | Ti | 23.397 | Zr | 60.555 | CR
Co | 15.843 | Ti | 22.136 | Zr | 62.021 | CR
Co | 15.618 | Ti | 20.925 | Zr | 63.457 | CR
Co | 15.376 | Ti | 19.762 | Zr | 64.862 | CR
Co | 15.118 | Ti | 18.646 | Zr | 66.235 | CR
Co | 14.845 | Ti | 17.578 | Zr | 67.577 | CR
Co | 14.558 | Ti | 16.556 | Zr | 68.886 | CR
Co | 14.258 | Ti | 15.579 | Zr | 70.163 | CR
Co | 13.945 | Ti | 14.646 | Zr | 71.409 | CR
Co | 13.621 | Ti | 13.756 | Zr | 72.623 | CR
Co | 13.287 | Ti | 12.907 | Zr | 73.806 | CR
Co | 12.944 | Ti | 12.097 | Zr | 74.959 | CR
Co | 12.591 | Ti | 11.326 | Zr | 76.083 | CR
Co | 12.23 | Ti | 10.592 | Zr | 77.177 | CR
Co | 11.862 | Ti | 9.894 | Zr | 78.244 | CR
Co | 18.795 | Ti | 34.329 | Zr | 46.876 | CR
Co | 18.783 | Ti | 32.721 | Zr | 48.496 | CR
Co | 18.74 | Ti | 31.16 | Zr | 50.1 | CR
Co | 18.667 | Ti | 29.646 | Zr | 51.687 | CR
Co | 18.565 | Ti | 28.181 | Zr | 53.254 | CR
Co | 18.436 | Ti | 26.764 | Zr | 54.8 | CR
Co | 18.28 | Ti | 25.396 | Zr | 56.324 | CR
Co | 18.099 | Ti | 24.077 | Zr | 57.824 | CR
Co | 17.895 | Ti | 22.806 | Zr | 59.299 | CR
Co | 17.669 | Ti | 21.583 | Zr | 60.749 | CR
Co | 17.421 | Ti | 20.407 | Zr | 62.171 | CR
Co | 17.154 | Ti | 19.279 | Zr | 63.567 | CR
Co | 16.869 | Ti | 18.197 | Zr | 64.934 | CR
Co | 16.566 | Ti | 17.161 | Zr | 66.273 | CR
Co | 16.248 | Ti | 16.169 | Zr | 67.583 | CR
Co | 15.915 | Ti | 15.22 | Zr | 68.865 | CR
Co | 15.569 | Ti | 14.314 | Zr | 70.117 | CR
Co | 15.209 | Ti | 13.449 | Zr | 71.342 | CR
Co | 14.838 | Ti | 12.624 | Zr | 72.538 | CR
Co | 14.456 | Ti | 11.837 | Zr | 73.707 | CR
Co | 14.064 | Ti | 11.088 | Zr | 74.848 | CR
Co | 13.663 | Ti | 10.374 | Zr | 75.962 | CR
Co | 13.254 | Ti | 9.695 | Zr | 77.051 | CR
Co | 20.902 | Ti | 33.313 | Zr | 45.784 | CR
Co | 20.888 | Ti | 31.755 | Zr | 47.357 | CR
Co | 20.84 | Ti | 30.244 | Zr | 48.916 | CR
Co | 20.76 | Ti | 28.78 | Zr | 50.46 | CR
Co | 20.649 | Ti | 27.363 | Zr | 51.988 | CR
Co | 20.507 | Ti | 25.993 | Zr | 53.499 | CR
Co | 20.337 | Ti | 24.671 | Zr | 54.992 | CR
Co | 20.139 | Ti | 23.397 | Zr | 56.464 | CR
Co | 19.916 | Ti | 22.169 | Zr | 57.915 | CR
Co | 19.668 | Ti | 20.988 | Zr | 59.344 | CR
Co | 19.397 | Ti | 19.853 | Zr | 60.75 | CR
Co | 19.104 | Ti | 18.763 | Zr | 62.133 | CR
Co | 18.791 | Ti | 17.718 | Zr | 63.491 | CR
Co | 18.459 | Ti | 16.716 | Zr | 64.825 | CR
Co | 18.108 | Ti | 15.757 | Zr | 66.134 | CR
Co | 17.742 | Ti | 14.841 | Zr | 67.418 | CR
Co | 17.36 | Ti | 13.964 | Zr | 68.676 | CR
Co | 16.963 | Ti | 13.128 | Zr | 69.909 | CR
Co | 16.554 | Ti | 12.329 | Zr | 71.117 | CR
Co | 16.132 | Ti | 11.568 | Zr | 72.3 | CR
Co | 15.699 | Ti | 10.842 | Zr | 73.459 | CR
Co | 15.257 | Ti | 10.15 | Zr | 74.593 | CR
Co | 14.805 | Ti | 9.492 | Zr | 75.703 | CR
Co | 23.194 | Ti | 32.215 | Zr | 44.591 | CR
Co | 23.177 | Ti | 30.713 | Zr | 46.111 | CR
Co | 23.123 | Ti | 29.256 | Zr | 47.62 | CR
Co | 23.035 | Ti | 27.846 | Zr | 49.119 | CR
Co | 22.914 | Ti | 26.482 | Zr | 50.605 | CR
Co | 22.76 | Ti | 25.164 | Zr | 52.076 | CR
Co | 22.575 | Ti | 23.892 | Zr | 53.533 | CR
Co | 22.36 | Ti | 22.666 | Zr | 54.974 | CR
Co | 22.117 | Ti | 21.486 | Zr | 56.397 | CR
Co | 21.847 | Ti | 20.35 | Zr | 57.802 | CR
Co | 21.552 | Ti | 19.259 | Zr | 59.189 | CR
Co | 21.233 | Ti | 18.211 | Zr | 60.556 | CR
Co | 20.892 | Ti | 17.206 | Zr | 61.902 | CR
Co | 20.529 | Ti | 16.243 | Zr | 63.228 | CR
Co | 20.147 | Ti | 15.32 | Zr | 64.533 | CR
Co | 19.746 | Ti | 14.438 | Zr | 65.817 | CR
Co | 19.327 | Ti | 13.594 | Zr | 67.078 | CR
Co | 18.893 | Ti | 12.788 | Zr | 68.319 | CR
Co | 18.444 | Ti | 12.019 | Zr | 69.537 | CR
Co | 17.982 | Ti | 11.284 | Zr | 70.733 | CR
Co | 17.507 | Ti | 10.584 | Zr | 71.908 | CR
Co | 17.021 | Ti | 9.917 | Zr | 73.061 | CR
Co | 16.525 | Ti | 9.282 | Zr | 74.193 | CR
Co | 25.671 | Ti | 31.039 | Zr | 43.29 | CR
Co | 25.65 | Ti | 29.596 | Zr | 44.754 | CR
Co | 25.591 | Ti | 28.198 | Zr | 46.211 | CR
Co | 25.494 | Ti | 26.846 | Zr | 47.66 | CR
Co | 25.362 | Ti | 25.539 | Zr | 49.099 | CR
Co | 25.195 | Ti | 24.277 | Zr | 50.528 | CR
Co | 24.996 | Ti | 23.059 | Zr | 51.945 | CR
Co | 24.764 | Ti | 21.886 | Zr | 53.35 | CR
Co | 24.501 | Ti | 20.756 | Zr | 54.742 | CR
Co | 24.21 | Ti | 19.67 | Zr | 56.12 | CR
Co | 23.891 | Ti | 18.625 | Zr | 57.484 | CR
Co | 23.546 | Ti | 17.623 | Zr | 58.831 | CR
Co | 23.176 | Ti | 16.661 | Zr | 60.163 | CR
Co | 22.783 | Ti | 15.739 | Zr | 61.478 | CR
Co | 22.368 | Ti | 14.855 | Zr | 62.776 | CR
Co | 21.933 | Ti | 14.01 | Zr | 64.057 | CR
Co | 21.479 | Ti | 13.201 | Zr | 65.32 | CR
Co | 21.007 | Ti | 12.429 | Zr | 66.564 | CR
Co | 20.518 | Ti | 11.69 | Zr | 67.791 | CR
Co | 20.015 | Ti | 10.986 | Zr | 69 | CR
Co | 19.498 | Ti | 10.313 | Zr | 70.189 | CR
Co | 18.968 | Ti | 9.672 | Zr | 71.36 | CR
Co | 18.427 | Ti | 9.061 | Zr | 72.513 | CR
Co | 28.333 | Ti | 29.788 | Zr | 41.879 | CR
Co | 28.307 | Ti | 28.409 | Zr | 43.284 | CR
Co | 28.24 | Ti | 27.074 | Zr | 44.685 | CR
Co | 28.136 | Ti | 25.784 | Zr | 46.081 | CR
Co | 27.993 | Ti | 24.537 | Zr | 47.47 | CR
Co | 27.813 | Ti | 23.334 | Zr | 48.852 | CR
Co | 27.598 | Ti | 22.174 | Zr | 50.227 | CR
Co | 27.35 | Ti | 21.057 | Zr | 51.594 | CR
Co | 27.068 | Ti | 19.981 | Zr | 52.951 | CR
Co | 26.756 | Ti | 18.947 | Zr | 54.298 | CR
Co | 26.413 | Ti | 17.952 | Zr | 55.634 | CR
Co | 26.043 | Ti | 16.998 | Zr | 56.96 | CR
Co | 25.646 | Ti | 16.082 | Zr | 58.273 | CR
Co | 25.223 | Ti | 15.203 | Zr | 59.574 | CR
Co | 24.777 | Ti | 14.362 | Zr | 60.862 | CR
Co | 24.308 | Ti | 13.556 | Zr | 62.136 | CR
Co | 23.818 | Ti | 12.785 | Zr | 63.397 | CR
Co | 23.309 | Ti | 12.047 | Zr | 64.644 | CR
Co | 22.781 | Ti | 11.342 | Zr | 65.877 | CR
Co | 22.237 | Ti | 10.669 | Zr | 67.094 | CR
Co | 21.677 | Ti | 10.026 | Zr | 68.297 | CR
Co | 21.104 | Ti | 9.412 | Zr | 69.484 | CR
Co | 20.517 | Ti | 8.827 | Zr | 70.656 | CR
Co | 31.172 | Ti | 28.469 | Zr | 40.36 | CR
Co | 31.14 | Ti | 27.157 | Zr | 41.703 | CR
Co | 31.067 | Ti | 25.889 | Zr | 43.044 | CR
Co | 30.953 | Ti | 24.663 | Zr | 44.384 | CR
Co | 30.799 | Ti | 23.481 | Zr | 45.72 | CR
Co | 30.608 | Ti | 22.34 | Zr | 47.053 | CR
Co | 30.378 | Ti | 21.24 | Zr | 48.381 | CR
Co | 30.113 | Ti | 20.182 | Zr | 49.705 | CR
Co | 29.814 | Ti | 19.163 | Zr | 51.024 | CR
Co | 29.481 | Ti | 18.183 | Zr | 52.336 | CR
Co | 29.116 | Ti | 17.241 | Zr | 53.643 | CR
Co | 28.722 | Ti | 16.337 | Zr | 54.941 | CR
Co | 28.298 | Ti | 15.469 | Zr | 56.233 | CR
Co | 27.848 | Ti | 14.636 | Zr | 57.516 | CR
Co | 27.371 | Ti | 13.838 | Zr | 58.79 | CR
Co | 26.87 | Ti | 13.074 | Zr | 60.055 | CR
Co | 26.347 | Ti | 12.342 | Zr | 61.311 | CR
Co | 25.801 | Ti | 11.642 | Zr | 62.557 | CR
Co | 25.236 | Ti | 10.972 | Zr | 63.792 | CR
Co | 24.652 | Ti | 10.332 | Zr | 65.016 | CR
Co | 24.051 | Ti | 9.72 | Zr | 66.229 | CR
Co | 23.434 | Ti | 9.135 | Zr | 67.43 | CR
Co | 22.803 | Ti | 8.577 | Zr | 68.619 | CR
Co | 32.377 | Ti | 17.38 | Zr | 50.242 | CR
Co | 31.993 | Ti | 16.493 | Zr | 51.514 | CR
Co | 31.576 | Ti | 15.641 | Zr | 52.783 | CR
Co | 31.128 | Ti | 14.823 | Zr | 54.048 | CR
Co | 30.652 | Ti | 14.039 | Zr | 55.31 | CR
Co | 30.148 | Ti | 13.286 | Zr | 56.566 | CR
Co | 29.617 | Ti | 12.565 | Zr | 57.818 | CR
Co | 29.062 | Ti | 11.874 | Zr | 59.064 | CR
Co | 28.483 | Ti | 11.213 | Zr | 60.305 | CR
Co | 27.882 | Ti | 10.579 | Zr | 61.539 | CR
Co | 27.26 | Ti | 9.974 | Zr | 62.766 | CR
Co | 26.62 | Ti | 9.394 | Zr | 63.986 | CR
Co | 25.962 | Ti | 8.84 | Zr | 65.197 | CR
Co | 33.625 | Ti | 13.412 | Zr | 52.963 | CR
Co | 33.096 | Ti | 12.706 | Zr | 54.198 | CR
Co | 32.539 | Ti | 12.029 | Zr | 55.432 | CR
Co | 31.955 | Ti | 11.381 | Zr | 56.664 | CR
Co | 31.346 | Ti | 10.759 | Zr | 57.895 | CR
Co | 30.713 | Ti | 10.164 | Zr | 59.123 | CR
Co | 30.058 | Ti | 9.594 | Zr | 60.349 | CR
Co | 29.381 | Ti | 9.048 | Zr | 61.571 | CR
Co | 28.685 | Ti | 8.526 | Zr | 62.789 | CR
Co | 35.015 | Ti | 10.863 | Zr | 54.121 | CR
Co | 34.38 | Ti | 10.283 | Zr | 55.337 | CR
Co | 33.72 | Ti | 9.726 | Zr | 56.554 | CR
Co | 33.035 | Ti | 9.192 | Zr | 57.773 | CR
Co | 32.326 | Ti | 8.681 | Zr | 58.992 | CR
Co | 36.177 | Ti | 8.77 | Zr | 55.053 | CR
Co | 22.4 | V | 46.9 | Zr | 30.6 | CR
Co | 21.1 | V | 38.3 | Zr | 40.6 | CR
Co | 20.7 | V | 36.9 | Zr | 42.4 | CR
Co | 20.4 | V | 35.4 | Zr | 44.2 | CR
Co | 24.7 | V | 48.2 | Zr | 27.1 | CR
Co | 22.7 | V | 35.8 | Zr | 41.6 | CR
Co | 22.3 | V | 34.4 | Zr | 43.3 | CR
Co | 21.9 | V | 33 | Zr | 45.1 | CR
Co | 21.4 | V | 31.6 | Zr | 46.9 | CR
Co | 27 | V | 47.8 | Zr | 25.1 | CR
Co | 27 | V | 46.5 | Zr | 26.5 | CR
Co | 24.3 | V | 33.3 | Zr | 42.4 | CR
Co | 23.9 | V | 32 | Zr | 44.1 | CR
Co | 23.4 | V | 30.7 | Zr | 45.9 | CR
Co | 22.9 | V | 29.4 | Zr | 47.7 | CR
Co | 29.5 | V | 47.3 | Zr | 23.2 | CR
Co | 29.4 | V | 46.1 | Zr | 24.5 | CR
Co | 25.5 | V | 29.7 | Zr | 44.8 | CR
Co | 25 | V | 28.4 | Zr | 46.6 | CR
Co | 24.4 | V | 27.2 | Zr | 48.4 | CR
Co | 32 | V | 46.6 | Zr | 21.4 | CR
Co | 32 | V | 45.4 | Zr | 22.6 | CR
Co | 27.2 | V | 27.4 | Zr | 45.4 | CR
Co | 26.6 | V | 26.3 | Zr | 47.1 | CR
Co | 26 | V | 25.1 | Zr | 48.9 | CR
Co | 34.6 | V | 45.6 | Zr | 19.7 | CR
Co | 34.7 | V | 44.5 | Zr | 20.8 | CR
Co | 28.2 | V | 24.3 | Zr | 47.5 | CR
Co | 27.5 | V | 23.2 | Zr | 49.3 | CR
Co | 37.4 | V | 43.4 | Zr | 19.1 | CR
Co | 37.5 | V | 42.4 | Zr | 20.1 | CR
Co | 40.4 | V | 41.2 | Zr | 18.4 | CR
Co | 40.4 | V | 40.2 | Zr | 19.4 | CR
Co | 40.4 | V | 39.2 | Zr | 20.4 | CR
Co | 43.4 | V | 38.9 | Zr | 17.7 | CR
Co | 43.4 | V | 37.9 | Zr | 18.6 | CR
Co | 43.4 | V | 37 | Zr | 19.6 | CR
Co | 43.4 | V | 36 | Zr | 20.6 | CR
Co | 46.5 | V | 36.5 | Zr | 17 | CR
Co | 46.5 | V | 35.6 | Zr | 17.8 | CR
Co | 46.5 | V | 34.8 | Zr | 18.7 | CR
Co | 46.4 | V | 33.9 | Zr | 19.7 | CR
Co | 46.3 | V | 33 | Zr | 20.7 | CR
Co | 49.6 | V | 35 | Zr | 15.4 | CR
Co | 49.7 | V | 34.2 | Zr | 16.2 | CR
Co | 49.7 | V | 33.3 | Zr | 17 | CR
Co | 49.6 | V | 32.5 | Zr | 17.8 | CR
Co | 49.6 | V | 31.7 | Zr | 18.7 | CR
Co | 49.2 | V | 30.1 | Zr | 20.7 | CR
Co | 52.8 | V | 32.6 | Zr | 14.6 | CR
Co | 52.8 | V | 31.8 | Zr | 15.3 | CR
Co | 52.8 | V | 31.1 | Zr | 16.1 | CR
Co | 52.8 | V | 30.3 | Zr | 16.9 | CR
Co | 52.7 | V | 29.6 | Zr | 17.7 | CR
Co | 52.6 | V | 28.8 | Zr | 18.6 | CR
Co | 52.4 | V | 28.1 | Zr | 19.5 | CR
Co | 52.1 | V | 27.4 | Zr | 20.5 | CR
Co | 56 | V | 30.2 | Zr | 13.8 | CR
Co | 56 | V | 29.5 | Zr | 14.5 | CR
Co | 56 | V | 28.8 | Zr | 15.2 | CR
Co | 56 | V | 28.1 | Zr | 15.9 | CR
Co | 55.8 | V | 27.4 | Zr | 16.7 | CR
Co | 55.7 | V | 26.8 | Zr | 17.5 | CR
Co | 55.5 | V | 26.1 | Zr | 18.4 | CR
Co | 55.2 | V | 25.4 | Zr | 19.3 | CR
Co | 54.9 | V | 24.8 | Zr | 20.3 | CR
Co | 59.2 | V | 27.9 | Zr | 13 | CR
Co | 59.2 | V | 27.2 | Zr | 13.6 | CR
Co | 59.1 | V | 26.6 | Zr | 14.3 | CR
Co | 59.1 | V | 26 | Zr | 15 | CR
Co | 59 | V | 25.3 | Zr | 15.7 | CR
Co | 58.8 | V | 24.7 | Zr | 16.5 | CR
Co | 58.6 | V | 24.1 | Zr | 17.3 | CR
Co | 58.3 | V | 23.5 | Zr | 18.1 | CR
Co | 58 | V | 23 | Zr | 19 | CR
Co | 57.7 | V | 22.4 | Zr | 19.9 | CR
Co | 57.3 | V | 21.8 | Zr | 20.9 | CR
Co | 62.2 | V | 25.6 | Zr | 12.2 | CR
Co | 62.3 | V | 25 | Zr | 12.7 | CR
Co | 62.2 | V | 24.4 | Zr | 13.4 | CR
Co | 62.1 | V | 23.9 | Zr | 14 | CR
Co | 62 | V | 23.3 | Zr | 14.7 | CR
Co | 61.9 | V | 22.8 | Zr | 15.4 | CR
Co | 61.7 | V | 22.2 | Zr | 16.1 | CR
Co | 61.4 | V | 21.7 | Zr | 16.9 | CR
Co | 61.1 | V | 21.2 | Zr | 17.7 | CR
Co | 60.7 | V | 20.7 | Zr | 18.6 | CR
Co | 60.3 | V | 20.2 | Zr | 19.5 | CR
Co | 59.9 | V | 19.7 | Zr | 20.5 | CR
Co | 59.4 | V | 19.2 | Zr | 21.4 | CR
Co | 65.3 | V | 23.4 | Zr | 11.3 | CR
Co | 65.3 | V | 22.9 | Zr | 11.9 | CR
Co | 65.2 | V | 22.3 | Zr | 12.4 | CR
Co | 65.1 | V | 21.8 | Zr | 13 | CR
Co | 65 | V | 21.3 | Zr | 13.6 | CR
Co | 64.8 | V | 20.9 | Zr | 14.3 | CR
Co | 64.6 | V | 20.4 | Zr | 15 | CR
Co | 64.4 | V | 19.9 | Zr | 15.7 | CR
Co | 64.1 | V | 19.5 | Zr | 16.5 | CR
Co | 63.7 | V | 19 | Zr | 17.3 | CR
Co | 63.3 | V | 18.6 | Zr | 18.1 | CR
Co | 62.9 | V | 18.1 | Zr | 19 | CR
Co | 62.4 | V | 17.7 | Zr | 19.9 | CR
Co | 61.8 | V | 17.3 | Zr | 20.9 | CR
Co | 61.2 | V | 16.8 | Zr | 21.9 | CR
Co | 68.2 | V | 20.8 | Zr | 11 | CR
Co | 68.1 | V | 20.4 | Zr | 11.5 | CR
Co | 68 | V | 19.9 | Zr | 12.1 | CR
Co | 67.9 | V | 19.5 | Zr | 12.6 | CR
Co | 67.7 | V | 19 | Zr | 13.2 | CR
Co | 67.5 | V | 18.6 | Zr | 13.9 | CR
Co | 67.2 | V | 18.2 | Zr | 14.5 | CR
Co | 66.9 | V | 17.8 | Zr | 15.3 | CR
Co | 66.6 | V | 17.4 | Zr | 16 | CR
Co | 66.2 | V | 17 | Zr | 16.8 | CR
Co | 65.8 | V | 16.6 | Zr | 17.6 | CR
Co | 65.3 | V | 16.2 | Zr | 18.5 | CR
Co | 64.8 | V | 15.9 | Zr | 19.4 | CR
Co | 64.2 | V | 15.5 | Zr | 20.3 | CR
Co | 63.6 | V | 15.1 | Zr | 21.3 | CR
Co | 70.9 | V | 18.9 | Zr | 10.2 | CR
Co | 70.9 | V | 18.5 | Zr | 10.6 | CR
Co | 70.8 | V | 18.1 | Zr | 11.1 | CR
Co | 70.6 | V | 17.7 | Zr | 11.7 | CR
Co | 70.5 | V | 17.3 | Zr | 12.2 | CR
Co | 70.3 | V | 16.9 | Zr | 12.8 | CR
Co | 70 | V | 16.6 | Zr | 13.4 | CR
Co | 69.7 | V | 16.2 | Zr | 14.1 | CR
Co | 69.4 | V | 15.9 | Zr | 14.7 | CR
Co | 69 | V | 15.5 | Zr | 15.5 | CR
Co | 68.6 | V | 15.2 | Zr | 16.2 | CR
Co | 68.1 | V | 14.9 | Zr | 17 | CR
Co | 67.6 | V | 14.5 | Zr | 17.9 | CR
Co | 67 | V | 14.2 | Zr | 18.7 | CR
Co | 66.4 | V | 13.9 | Zr | 19.7 | CR
Co | 65.8 | V | 13.6 | Zr | 20.6 | CR
Co | 65 | V | 13.3 | Zr | 21.7 | CR
Co | 73.5 | V | 16.7 | Zr | 9.8 | CR
Co | 73.4 | V | 16.3 | Zr | 10.2 | CR
Co | 73.3 | V | 16 | Zr | 10.7 | CR
Co | 73.1 | V | 15.7 | Zr | 11.2 | CR
Co | 72.9 | V | 15.4 | Zr | 11.8 | CR
Co | 72.6 | V | 15 | Zr | 12.3 | CR
Co | 72.4 | V | 14.7 | Zr | 12.9 | CR
Co | 72 | V | 14.4 | Zr | 13.5 | CR
Co | 71.7 | V | 14.1 | Zr | 14.2 | CR
Co | 71.3 | V | 13.8 | Zr | 14.9 | CR
Co | 70.8 | V | 13.6 | Zr | 15.6 | CR
Co | 70.3 | V | 13.3 | Zr | 16.4 | CR
Co | 69.8 | V | 13 | Zr | 17.2 | CR
Co | 69.2 | V | 12.7 | Zr | 18.1 | CR
Co | 68.5 | V | 12.5 | Zr | 19 | CR
Co | 67.9 | V | 12.2 | Zr | 19.9 | CR
Co | 67.1 | V | 11.9 | Zr | 20.9 | CR
Co | 66.3 | V | 11.7 | Zr | 22 | CR
Co | 65.5 | V | 11.4 | Zr | 23.1 | CR
Co | 75.9 | V | 14.7 | Zr | 9.38 | CR
Co | 75.7 | V | 14.4 | Zr | 9.82 | CR
Co | 75.6 | V | 14.1 | Zr | 10.3 | CR
Co | 75.4 | V | 13.9 | Zr | 10.8 | CR
Co | 75.1 | V | 13.6 | Zr | 11.3 | CR
Co | 74.9 | V | 13.3 | Zr | 11.8 | CR
Co | 74.5 | V | 13.1 | Zr | 12.4 | CR
Co | 74.2 | V | 12.8 | Zr | 13 | CR
Co | 73.8 | V | 12.6 | Zr | 13.6 | CR
Co | 73.4 | V | 12.3 | Zr | 14.3 | CR
Co | 72.9 | V | 12.1 | Zr | 15 | CR
Co | 72.4 | V | 11.8 | Zr | 15.8 | CR
Co | 71.8 | V | 11.6 | Zr | 16.6 | CR
Co | 71.2 | V | 11.4 | Zr | 17.4 | CR
Co | 70.6 | V | 11.2 | Zr | 18.3 | CR
Co | 69.9 | V | 10.9 | Zr | 19.2 | CR
Co | 69.1 | V | 10.7 | Zr | 20.2 | CR
Co | 78.1 | V | 13 | Zr | 8.96 | CR
Co | 77.9 | V | 12.7 | Zr | 9.37 | CR
Co | 77.7 | V | 12.5 | Zr | 9.81 | CR
Co | 77.5 | V | 12.3 | Zr | 10.3 | CR
Co | 77.2 | V | 12 | Zr | 10.8 | CR
Co | 76.9 | V | 11.8 | Zr | 11.3 | CR
Co | 76.6 | V | 11.6 | Zr | 11.8 | CR
Co | 76.2 | V | 11.4 | Zr | 12.4 | CR
Co | 75.8 | V | 11.2 | Zr | 13 | CR
Co | 75.3 | V | 11 | Zr | 13.7 | CR
Co | 74.9 | V | 10.8 | Zr | 14.4 | CR
Co | 74.3 | V | 10.6 | Zr | 15.1 | CR
Co | 73.7 | V | 10.4 | Zr | 15.9 | CR
Co | 73.1 | V | 10.2 | Zr | 16.7 | CR
Co | 72.5 | V | 10 | Zr | 17.5 | CR
Co | 80.1 | V | 11.4 | Zr | 8.52 | CR
Co | 79.9 | V | 11.2 | Zr | 8.92 | CR
Co | 79.7 | V | 11 | Zr | 9.34 | CR
Co | 79.4 | V | 10.8 | Zr | 9.78 | CR
Co | 79.1 | V | 10.6 | Zr | 10.3 | CR
Co | 78.8 | V | 10.4 | Zr | 10.8 | CR
Co | 78.5 | V | 10.3 | Zr | 11.3 | CR
Co | 78.1 | V | 10.1 | Zr | 11.8 | CR
Co | 77.6 | V | 9.91 | Zr | 12.4 | CR
Co | 77.2 | V | 9.74 | Zr | 13.1 | CR
Co | 76.7 | V | 9.58 | Zr | 13.7 | CR
Co | 76.1 | V | 9.42 | Zr | 14.4 | CR
Co | 75.6 | V | 9.26 | Zr | 15.2 | CR
Co | 81.7 | V | 9.86 | Zr | 8.46 | CR
Co | 81.4 | V | 9.7 | Zr | 8.86 | CR
Co | 81.2 | V | 9.53 | Zr | 9.29 | CR
Co | 80.9 | V | 9.38 | Zr | 9.74 | CR
Co | 80.6 | V | 9.22 | Zr | 10.2 | CR
Co | 80.2 | V | 9.08 | Zr | 10.7 | CR
Co | 79.8 | V | 8.93 | Zr | 11.3 | CR
Co | 79.4 | V | 8.79 | Zr | 11.8 | CR
Co | 78.9 | V | 8.65 | Zr | 12.5 | CR
Co | 8.33 | V | 25.353 | Zr | 66.317 | CR
Co | 8.54 | V | 32.246 | Zr | 59.215 | CR
Co | 8.733 | V | 30.527 | Zr | 60.74 | CR
Co | 8.92 | V | 28.866 | Zr | 62.214 | CR
Co | 9.1 | V | 27.262 | Zr | 63.638 | CR
Co | 9.273 | V | 25.723 | Zr | 65.004 | CR
Co | 9.439 | V | 24.248 | Zr | 66.314 | CR
Co | 9.597 | V | 22.835 | Zr | 67.567 | CR
Co | 9.748 | V | 21.491 | Zr | 68.761 | CR
Co | 9.891 | V | 20.211 | Zr | 69.898 | CR
Co | 9.008 | V | 36.178 | Zr | 54.814 | CR
Co | 9.241 | V | 34.361 | Zr | 56.397 | CR
Co | 9.469 | V | 32.591 | Zr | 57.94 | CR
Co | 9.691 | V | 30.869 | Zr | 59.44 | CR
Co | 9.906 | V | 29.205 | Zr | 60.889 | CR
Co | 10.114 | V | 27.598 | Zr | 62.288 | CR
Co | 10.313 | V | 26.055 | Zr | 63.632 | CR
Co | 10.505 | V | 24.576 | Zr | 64.919 | CR
Co | 10.689 | V | 23.159 | Zr | 66.152 | CR
Co | 10.863 | V | 21.811 | Zr | 67.326 | CR
Co | 11.03 | V | 20.526 | Zr | 68.444 | CR
Co | 11.188 | V | 19.309 | Zr | 69.503 | CR
Co | 11.337 | V | 18.156 | Zr | 70.507 | CR
Co | 9.689 | V | 38.338 | Zr | 51.972 | CR
Co | 9.963 | V | 36.475 | Zr | 53.562 | CR
Co | 10.23 | V | 34.657 | Zr | 55.113 | CR
Co | 10.49 | V | 32.885 | Zr | 56.625 | CR
Co | 10.745 | V | 31.161 | Zr | 58.094 | CR
Co | 10.991 | V | 29.496 | Zr | 59.513 | CR
Co | 11.229 | V | 27.888 | Zr | 60.883 | CR
Co | 11.458 | V | 26.343 | Zr | 62.198 | CR
Co | 11.679 | V | 24.862 | Zr | 63.459 | CR
Co | 11.891 | V | 23.444 | Zr | 64.665 | CR
Co | 12.093 | V | 22.093 | Zr | 65.814 | CR
Co | 12.287 | V | 20.805 | Zr | 66.908 | CR
Co | 12.47 | V | 19.585 | Zr | 67.945 | CR
Co | 12.645 | V | 18.429 | Zr | 68.927 | CR
Co | 12.81 | V | 17.333 | Zr | 69.857 | CR
Co | 10.382 | V | 40.474 | Zr | 49.145 | CR
Co | 10.698 | V | 38.576 | Zr | 50.726 | CR
Co | 11.008 | V | 36.712 | Zr | 52.28 | CR
Co | 11.313 | V | 34.893 | Zr | 53.795 | CR
Co | 11.61 | V | 33.121 | Zr | 55.269 | CR
Co | 11.899 | V | 31.398 | Zr | 56.703 | CR
Co | 12.18 | V | 29.734 | Zr | 58.086 | CR
Co | 12.453 | V | 28.126 | Zr | 59.422 | CR
Co | 12.715 | V | 26.582 | Zr | 60.703 | CR
Co | 12.969 | V | 25.101 | Zr | 61.931 | CR
Co | 13.212 | V | 23.682 | Zr | 63.106 | CR
Co | 13.445 | V | 22.331 | Zr | 64.224 | CR
Co | 13.668 | V | 21.043 | Zr | 65.289 | CR
Co | 13.881 | V | 19.821 | Zr | 66.298 | CR
Co | 14.083 | V | 18.664 | Zr | 67.253 | CR
Co | 14.276 | V | 17.567 | Zr | 68.157 | CR
Co | 14.459 | V | 16.532 | Zr | 69.009 | CR
Co | 11.078 | V | 42.577 | Zr | 46.345 | CR
Co | 11.441 | V | 40.643 | Zr | 47.915 | CR
Co | 11.799 | V | 38.745 | Zr | 49.456 | CR
Co | 12.151 | V | 36.881 | Zr | 50.968 | CR
Co | 12.496 | V | 35.063 | Zr | 52.441 | CR
Co | 12.833 | V | 33.293 | Zr | 53.874 | CR
Co | 13.162 | V | 31.573 | Zr | 55.265 | CR
Co | 13.481 | V | 29.911 | Zr | 56.608 | CR
Co | 13.791 | V | 28.305 | Zr | 57.903 | CR
Co | 14.091 | V | 26.764 | Zr | 59.145 | CR
Co | 14.38 | V | 25.286 | Zr | 60.335 | CR
Co | 14.658 | V | 23.869 | Zr | 61.473 | CR
Co | 14.925 | V | 22.52 | Zr | 62.555 | CR
Co | 15.182 | V | 21.233 | Zr | 63.586 | CR
Co | 15.426 | V | 20.013 | Zr | 64.561 | CR
Co | 15.66 | V | 18.856 | Zr | 65.484 | CR
Co | 15.883 | V | 17.759 | Zr | 66.358 | CR
Co | 16.096 | V | 16.725 | Zr | 67.18 | CR
Co | 16.298 | V | 15.747 | Zr | 67.955 | CR
Co | 11.774 | V | 44.629 | Zr | 43.597 | CR
Co | 12.187 | V | 42.67 | Zr | 45.142 | CR
Co | 12.597 | V | 40.736 | Zr | 46.667 | CR
Co | 13 | V | 38.839 | Zr | 48.161 | CR
Co | 13.397 | V | 36.977 | Zr | 49.626 | CR
Co | 13.786 | V | 35.162 | Zr | 51.052 | CR
Co | 14.167 | V | 33.396 | Zr | 52.437 | CR
Co | 14.539 | V | 31.679 | Zr | 53.782 | CR
Co | 14.9 | V | 30.022 | Zr | 55.078 | CR
Co | 15.251 | V | 28.421 | Zr | 56.328 | CR
Co | 15.59 | V | 26.885 | Zr | 57.525 | CR
Co | 15.918 | V | 25.411 | Zr | 58.671 | CR
Co | 16.235 | V | 23.998 | Zr | 59.766 | CR
Co | 16.539 | V | 22.653 | Zr | 60.808 | CR
Co | 16.832 | V | 21.37 | Zr | 61.798 | CR
Co | 17.112 | V | 20.153 | Zr | 62.735 | CR
Co | 17.38 | V | 18.999 | Zr | 63.621 | CR
Co | 17.637 | V | 17.904 | Zr | 64.458 | CR
Co | 17.882 | V | 16.872 | Zr | 65.246 | CR
Co | 18.116 | V | 15.896 | Zr | 65.988 | CR
Co | 18.339 | V | 14.979 | Zr | 66.683 | CR
Co | 12.931 | V | 44.639 | Zr | 42.43 | CR
Co | 13.395 | V | 42.68 | Zr | 43.925 | CR
Co | 13.854 | V | 40.747 | Zr | 45.399 | CR
Co | 14.307 | V | 38.852 | Zr | 46.842 | CR
Co | 14.753 | V | 36.994 | Zr | 48.254 | CR
Co | 15.19 | V | 35.183 | Zr | 49.627 | CR
Co | 15.617 | V | 33.423 | Zr | 50.96 | CR
Co | 16.035 | V | 31.713 | Zr | 52.252 | CR
Co | 16.442 | V | 30.062 | Zr | 53.496 | CR
Co | 16.837 | V | 28.468 | Zr | 54.695 | CR
Co | 17.22 | V | 26.938 | Zr | 55.842 | CR
Co | 17.591 | V | 25.471 | Zr | 56.939 | CR
Co | 17.949 | V | 24.065 | Zr | 57.986 | CR
Co | 18.293 | V | 22.726 | Zr | 58.981 | CR
Co | 18.625 | V | 21.449 | Zr | 59.926 | CR
Co | 18.944 | V | 20.237 | Zr | 60.819 | CR
Co | 19.249 | V | 19.088 | Zr | 61.663 | CR
Co | 19.543 | V | 17.998 | Zr | 62.459 | CR
Co | 19.823 | V | 16.97 | Zr | 63.207 | CR
Co | 20.092 | V | 15.998 | Zr | 63.911 | CR
Co | 20.348 | V | 15.083 | Zr | 64.569 | CR
Co | 14.705 | V | 42.6 | Zr | 42.694 | CR
Co | 15.219 | V | 40.669 | Zr | 44.112 | CR
Co | 15.724 | V | 38.778 | Zr | 45.498 | CR
Co | 16.222 | V | 36.926 | Zr | 46.852 | CR
Co | 16.711 | V | 35.122 | Zr | 48.167 | CR
Co | 17.189 | V | 33.369 | Zr | 49.442 | CR
Co | 17.657 | V | 31.667 | Zr | 50.677 | CR
Co | 18.112 | V | 30.025 | Zr | 51.864 | CR
Co | 18.555 | V | 28.439 | Zr | 53.006 | CR
Co | 18.984 | V | 26.918 | Zr | 54.098 | CR
Co | 19.4 | V | 25.46 | Zr | 55.14 | CR
Co | 19.802 | V | 24.063 | Zr | 56.135 | CR
Co | 20.19 | V | 22.733 | Zr | 57.078 | CR
Co | 20.564 | V | 21.463 | Zr | 57.973 | CR
Co | 20.923 | V | 20.26 | Zr | 58.817 | CR
Co | 21.269 | V | 19.118 | Zr | 59.613 | CR
Co | 21.601 | V | 18.035 | Zr | 60.364 | CR
Co | 21.92 | V | 17.013 | Zr | 61.068 | CR
Co | 22.225 | V | 16.047 | Zr | 61.728 | CR
Co | 22.518 | V | 15.137 | Zr | 62.345 | CR
Co | 16.696 | V | 40.499 | Zr | 42.805 | CR
Co | 17.257 | V | 38.614 | Zr | 44.129 | CR
Co | 17.811 | V | 36.768 | Zr | 45.42 | CR
Co | 18.354 | V | 34.973 | Zr | 46.673 | CR
Co | 18.886 | V | 33.229 | Zr | 47.885 | CR
Co | 19.406 | V | 31.537 | Zr | 49.057 | CR
Co | 19.913 | V | 29.906 | Zr | 50.182 | CR
Co | 20.406 | V | 28.332 | Zr | 51.262 | CR
Co | 20.885 | V | 26.822 | Zr | 52.294 | CR
Co | 21.348 | V | 25.375 | Zr | 53.277 | CR
Co | 21.797 | V | 23.989 | Zr | 54.214 | CR
Co | 22.231 | V | 22.669 | Zr | 55.1 | CR
Co | 22.649 | V | 21.411 | Zr | 55.94 | CR
Co | 23.052 | V | 20.217 | Zr | 56.731 | CR
Co | 23.44 | V | 19.085 | Zr | 57.476 | CR
Co | 23.813 | V | 18.011 | Zr | 58.176 | CR
Co | 24.172 | V | 16.997 | Zr | 58.831 | CR
Co | 24.517 | V | 16.039 | Zr | 59.444 | CR
Co | 24.848 | V | 15.137 | Zr | 60.016 | CR
Co | 18.911 | V | 38.354 | Zr | 42.735 | CR
Co | 19.523 | V | 36.517 | Zr | 43.96 | CR
Co | 20.123 | V | 34.733 | Zr | 45.144 | CR
Co | 20.711 | V | 33 | Zr | 46.289 | CR
Co | 21.286 | V | 31.32 | Zr | 47.393 | CR
Co | 21.847 | V | 29.702 | Zr | 48.452 | CR
Co | 22.393 | V | 28.141 | Zr | 49.466 | CR
Co | 22.923 | V | 26.644 | Zr | 50.433 | CR
Co | 23.436 | V | 25.211 | Zr | 51.353 | CR
Co | 23.934 | V | 23.839 | Zr | 52.227 | CR
Co | 24.415 | V | 22.532 | Zr | 53.053 | CR
Co | 24.88 | V | 21.286 | Zr | 53.834 | CR
Co | 25.328 | V | 20.105 | Zr | 54.567 | CR
Co | 25.759 | V | 18.985 | Zr | 55.256 | CR
Co | 26.176 | V | 17.922 | Zr | 55.902 | CR
Co | 26.576 | V | 16.919 | Zr | 56.505 | CR
Co | 26.961 | V | 15.971 | Zr | 57.068 | CR
Co | 27.332 | V | 15.078 | Zr | 57.59 | CR
Co | 22.02 | V | 34.397 | Zr | 43.583 | CR
Co | 22.666 | V | 32.678 | Zr | 44.656 | CR
Co | 23.299 | V | 31.012 | Zr | 45.689 | CR
Co | 23.915 | V | 29.409 | Zr | 46.676 | CR
Co | 24.515 | V | 27.864 | Zr | 47.621 | CR
Co | 25.098 | V | 26.383 | Zr | 48.519 | CR
Co | 25.663 | V | 24.966 | Zr | 49.372 | CR
Co | 26.211 | V | 23.609 | Zr | 50.18 | CR
Co | 26.74 | V | 22.318 | Zr | 50.942 | CR
Co | 27.253 | V | 21.088 | Zr | 51.659 | CR
Co | 27.746 | V | 19.921 | Zr | 52.332 | CR
Co | 28.223 | V | 18.815 | Zr | 52.962 | CR
Co | 28.683 | V | 17.767 | Zr | 53.551 | CR
Co | 29.126 | V | 16.777 | Zr | 54.098 | CR
Co | 29.553 | V | 15.841 | Zr | 54.606 | CR
Co | 29.964 | V | 14.96 | Zr | 55.076 | CR
Co | 28.023 | V | 24.638 | Zr | 47.339 | CR
Co | 28.622 | V | 23.3 | Zr | 48.079 | CR
Co | 29.2 | V | 22.027 | Zr | 48.773 | CR
Co | 29.76 | V | 20.814 | Zr | 49.425 | CR
Co | 30.3 | V | 19.665 | Zr | 50.035 | CR
Co | 30.822 | V | 18.576 | Zr | 50.602 | CR
Co | 31.326 | V | 17.543 | Zr | 51.131 | CR
Co | 31.811 | V | 16.569 | Zr | 51.62 | CR
Co | 32.28 | V | 15.647 | Zr | 52.073 | CR
Co | 32.731 | V | 14.78 | Zr | 52.489 | CR
Co | 34.618 | V | 16.295 | Zr | 49.087 | CR
Co | 35.128 | V | 15.391 | Zr | 49.482 | CR
Co | 35.619 | V | 14.54 | Zr | 49.842 | CR
Co | 7.46 | V | 75.3 | Zr | 17.3 | CR
Co | 7.5 | V | 74 | Zr | 18.5 | CR
Co | 7.53 | V | 72.7 | Zr | 19.8 | CR
Co | 7.55 | V | 71.3 | Zr | 21.1 | CR
Co | 7.55 | V | 69.9 | Zr | 22.6 | CR
Co | 8.26 | V | 76.5 | Zr | 15.2 | CR
Co | 8.31 | V | 75.4 | Zr | 16.3 | CR
Co | 8.36 | V | 74.2 | Zr | 17.5 | CR
Co | 8.39 | V | 72.9 | Zr | 18.7 | CR
Co | 8.42 | V | 71.6 | Zr | 20 | CR
Co | 9.19 | V | 76.4 | Zr | 14.4 | CR
Co | 9.26 | V | 75.3 | Zr | 15.4 | CR
Co | 9.31 | V | 74.2 | Zr | 16.5 | CR
Co | 9.35 | V | 73 | Zr | 17.6 | CR
Co | 9.39 | V | 71.8 | Zr | 18.8 | CR
Co | 9.41 | V | 70.5 | Zr | 20.1 | CR
Co | 10.2 | V | 76.2 | Zr | 13.6 | CR
Co | 10.3 | V | 75.1 | Zr | 14.6 | CR
Co | 10.4 | V | 74.1 | Zr | 15.6 | CR
Co | 10.4 | V | 72.9 | Zr | 16.6 | CR
Co | 10.5 | V | 71.8 | Zr | 17.8 | CR
Co | 10.5 | V | 70.5 | Zr | 19 | CR
Co | 10.5 | V | 69.3 | Zr | 20.2 | CR
Co | 11.4 | V | 75.7 | Zr | 12.9 | CR
Co | 11.5 | V | 74.8 | Zr | 13.8 | CR
Co | 11.5 | V | 73.8 | Zr | 14.7 | CR
Co | 11.6 | V | 72.7 | Zr | 15.7 | CR
Co | 11.6 | V | 71.6 | Zr | 16.8 | CR
Co | 11.7 | V | 70.4 | Zr | 17.9 | CR
Co | 11.7 | V | 69.2 | Zr | 19.1 | CR
Co | 12.7 | V | 75.2 | Zr | 12.2 | CR
Co | 12.7 | V | 74.3 | Zr | 13 | CR
Co | 12.8 | V | 73.3 | Zr | 13.9 | CR
Co | 12.9 | V | 72.3 | Zr | 14.8 | CR
Co | 13 | V | 71.2 | Zr | 15.8 | CR
Co | 13 | V | 70.2 | Zr | 16.8 | CR
Co | 13 | V | 69 | Zr | 18 | CR
Co | 11.8 | V | 48.2 | Zr | 40 | CR
Co | 14.2 | V | 73.6 | Zr | 12.3 | CR
Co | 14.3 | V | 72.7 | Zr | 13.1 | CR
Co | 14.3 | V | 71.7 | Zr | 14 | CR
Co | 14.4 | V | 70.7 | Zr | 14.9 | CR
Co | 14.5 | V | 69.7 | Zr | 15.9 | CR
Co | 14.5 | V | 68.6 | Zr | 16.9 | CR
Co | 15.8 | V | 71.8 | Zr | 12.4 | CR
Co | 15.9 | V | 70.9 | Zr | 13.2 | CR
Co | 16 | V | 70 | Zr | 14 | CR
Co | 16.1 | V | 69 | Zr | 14.9 | CR
Co | 16.1 | V | 68 | Zr | 15.9 | CR
Co | 16.2 | V | 66.9 | Zr | 16.9 | CR
Co | 14.1 | V | 44.6 | Zr | 41.3 | CR
Co | 17.7 | V | 69.9 | Zr | 12.4 | CR
Co | 17.7 | V | 69.1 | Zr | 13.2 | CR
Co | 17.8 | V | 68.1 | Zr | 14 | CR
Co | 17.9 | V | 67.2 | Zr | 14.9 | CR
Co | 17.9 | V | 66.2 | Zr | 15.9 | CR
Co | 18 | V | 65.2 | Zr | 16.9 | CR
Co | 19.7 | V | 67.9 | Zr | 12.4 | CR
Co | 19.7 | V | 67.1 | Zr | 13.2 | CR
Co | 19.8 | V | 66.2 | Zr | 14 | CR
Co | 19.9 | V | 65.3 | Zr | 14.9 | CR
Co | 19.9 | V | 64.3 | Zr | 15.8 | CR
Co | 21.7 | V | 66.6 | Zr | 11.7 | CR
Co | 21.8 | V | 65.8 | Zr | 12.4 | CR
Co | 21.9 | V | 65 | Zr | 13.1 | CR
Co | 22 | V | 64.1 | Zr | 13.9 | CR
Co | 22 | V | 63.2 | Zr | 14.8 | CR
Co | 22 | V | 62.3 | Zr | 15.7 | CR
Co | 24.1 | V | 64.3 | Zr | 11.6 | CR
Co | 24.2 | V | 63.5 | Zr | 12.3 | CR
Co | 24.2 | V | 62.7 | Zr | 13 | CR
Co | 24.3 | V | 61.9 | Zr | 13.8 | CR
Co | 24.3 | V | 61 | Zr | 14.7 | CR
Co | 24.3 | V | 60.1 | Zr | 15.5 | CR
Co | 26.6 | V | 61.9 | Zr | 11.5 | CR
Co | 26.7 | V | 61.2 | Zr | 12.2 | CR
Co | 26.7 | V | 60.4 | Zr | 12.9 | CR
Co | 26.8 | V | 59.6 | Zr | 13.7 | CR
Co | 26.8 | V | 58.7 | Zr | 14.5 | CR
Co | 26.8 | V | 57.9 | Zr | 15.3 | CR
Co | 29.3 | V | 59.4 | Zr | 11.4 | CR
Co | 29.3 | V | 58.7 | Zr | 12 | CR
Co | 29.4 | V | 57.9 | Zr | 12.7 | CR
Co | 29.4 | V | 57.1 | Zr | 13.5 | CR
Co | 29.4 | V | 56.3 | Zr | 14.2 | CR
Co | 29.4 | V | 55.5 | Zr | 15.1 | CR
Co | 29.4 | V | 54.7 | Zr | 16 | CR
Co | 32.1 | V | 56.7 | Zr | 11.2 | CR
Co | 32.1 | V | 56 | Zr | 11.8 | CR
Co | 32.2 | V | 55.3 | Zr | 12.5 | CR
Co | 32.2 | V | 54.6 | Zr | 13.2 | CR
Co | 32.2 | V | 53.9 | Zr | 14 | CR
Co | 32.1 | V | 53.1 | Zr | 14.8 | CR
Co | 32.1 | V | 52.3 | Zr | 15.6 | CR
Co | 32 | V | 51.5 | Zr | 16.5 | CR
Co | 35.1 | V | 54 | Zr | 10.9 | CR
Co | 35.1 | V | 53.3 | Zr | 11.5 | CR
Co | 35.1 | V | 52.7 | Zr | 12.2 | CR
Co | 35.1 | V | 52 | Zr | 12.9 | CR
Co | 35.1 | V | 51.3 | Zr | 13.6 | CR
Co | 35 | V | 50.6 | Zr | 14.4 | CR
Co | 35 | V | 49.8 | Zr | 15.2 | CR
Co | 34.8 | V | 49.1 | Zr | 16.1 | CR
Co | 34.7 | V | 48.3 | Zr | 17 | CR
Co | 38.2 | V | 50.6 | Zr | 11.2 | CR
Co | 38.2 | V | 50 | Zr | 11.9 | CR
Co | 38.1 | V | 49.3 | Zr | 12.5 | CR
Co | 38.1 | V | 48.7 | Zr | 13.2 | CR
Co | 38 | V | 48 | Zr | 14 | CR
Co | 37.9 | V | 47.3 | Zr | 14.7 | CR
Co | 37.8 | V | 46.6 | Zr | 15.6 | CR
Co | 37.6 | V | 45.9 | Zr | 16.4 | CR
Co | 37.5 | V | 45.2 | Zr | 17.4 | CR
Co | 37.3 | V | 44.4 | Zr | 18.3 | CR
Co | 41.3 | V | 47.8 | Zr | 10.9 | CR
Co | 41.3 | V | 47.2 | Zr | 11.5 | CR
Co | 41.3 | V | 46.6 | Zr | 12.1 | CR
Co | 41.2 | V | 46 | Zr | 12.8 | CR
Co | 41.1 | V | 45.4 | Zr | 13.5 | CR
Co | 41 | V | 44.8 | Zr | 14.2 | CR
Co | 40.9 | V | 44.1 | Zr | 15 | CR
Co | 40.7 | V | 43.5 | Zr | 15.9 | CR
Co | 40.5 | V | 42.8 | Zr | 16.7 | CR
Co | 40.2 | V | 42.1 | Zr | 17.7 | CR
Co | 40 | V | 41.4 | Zr | 18.6 | CR
Co | 44.5 | V | 44.4 | Zr | 11.1 | CR
Co | 44.5 | V | 43.8 | Zr | 11.7 | CR
Co | 44.4 | V | 43.3 | Zr | 12.3 | CR
Co | 44.3 | V | 42.7 | Zr | 13 | CR
Co | 44.1 | V | 42.2 | Zr | 13.7 | CR
Co | 44 | V | 41.6 | Zr | 14.4 | CR
Co | 43.8 | V | 41 | Zr | 15.2 | CR
Co | 43.5 | V | 40.4 | Zr | 16.1 | CR
Co | 43.3 | V | 39.8 | Zr | 16.9 | CR
Co | 43 | V | 39.1 | Zr | 17.9 | CR
Co | 42.7 | V | 38.5 | Zr | 18.8 | CR
Co | 42.3 | V | 37.8 | Zr | 19.9 | CR
Co | 47.7 | V | 41.1 | Zr | 11.2 | CR
Co | 47.6 | V | 40.6 | Zr | 11.8 | CR
Co | 47.5 | V | 40.1 | Zr | 12.4 | CR
Co | 47.3 | V | 39.6 | Zr | 13.1 | CR
Co | 47.1 | V | 39.1 | Zr | 13.8 | CR
Co | 46.9 | V | 38.5 | Zr | 14.6 | CR
Co | 46.7 | V | 38 | Zr | 15.4 | CR
Co | 46.4 | V | 37.4 | Zr | 16.2 | CR
Co | 46.1 | V | 36.8 | Zr | 17.1 | CR
Co | 45.7 | V | 36.3 | Zr | 18 | CR
Co | 45.4 | V | 35.7 | Zr | 19 | CR
Co | 45 | V | 35.1 | Zr | 20 | CR
Co | 50.8 | V | 37.9 | Zr | 11.3 | CR
Co | 50.7 | V | 37.5 | Zr | 11.9 | CR
Co | 50.5 | V | 37 | Zr | 12.5 | CR
Co | 50.3 | V | 36.5 | Zr | 13.2 | CR
Co | 50.1 | V | 36.1 | Zr | 13.9 | CR
Co | 49.8 | V | 35.6 | Zr | 14.6 | CR
Co | 49.5 | V | 35.1 | Zr | 15.4 | CR
Co | 49.2 | V | 34.6 | Zr | 16.2 | CR
Co | 48.8 | V | 34 | Zr | 17.1 | CR
Co | 48.4 | V | 33.5 | Zr | 18 | CR
Co | 48 | V | 33 | Zr | 19 | CR
Co | 47.6 | V | 32.4 | Zr | 20 | CR
Co | 47.1 | V | 31.9 | Zr | 21.1 | CR
Co | 53.9 | V | 34.9 | Zr | 11.3 | CR
Co | 53.7 | V | 34.5 | Zr | 11.9 | CR
Co | 53.4 | V | 34.1 | Zr | 12.5 | CR
Co | 53.2 | V | 33.6 | Zr | 13.2 | CR
Co | 52.9 | V | 33.2 | Zr | 13.9 | CR
Co | 52.6 | V | 32.8 | Zr | 14.6 | CR
Co | 52.3 | V | 32.3 | Zr | 15.4 | CR
Co | 51.9 | V | 31.8 | Zr | 16.2 | CR
Co | 51.5 | V | 31.4 | Zr | 17.1 | CR
Co | 51.1 | V | 30.9 | Zr | 18 | CR
Co | 50.6 | V | 30.4 | Zr | 19 | CR
Co | 50.1 | V | 29.9 | Zr | 20 | CR
Co | 49.6 | V | 29.4 | Zr | 21 | CR
Co | 56.6 | V | 31.6 | Zr | 11.8 | CR
Co | 56.3 | V | 31.3 | Zr | 12.4 | CR
Co | 56 | V | 30.9 | Zr | 13.1 | CR
Co | 55.7 | V | 30.5 | Zr | 13.8 | CR
Co | 55.4 | V | 30.1 | Zr | 14.5 | CR
Co | 55 | V | 29.7 | Zr | 15.3 | CR
Co | 54.6 | V | 29.3 | Zr | 16.1 | CR
Co | 54.2 | V | 28.9 | Zr | 17 | CR
Co | 53.7 | V | 28.4 | Zr | 17.9 | CR
Cr | 19 | Mo | 66 | Ni | 15 | CR
Fe | 18.199 | Ti | 34.026 | Nb | 47.775 | CR
Fe | 19.707 | Ti | 40.768 | Nb | 39.526 | CR
Fe | 19.894 | Ti | 38.911 | Nb | 41.196 | CR
Fe | 20.05 | Ti | 37.074 | Nb | 42.875 | CR
Fe | 20.175 | Ti | 35.265 | Nb | 44.56 | CR
Fe | 20.268 | Ti | 33.487 | Nb | 46.245 | CR
Fe | 20.328 | Ti | 31.747 | Nb | 47.925 | CR
Fe | 20.356 | Ti | 30.048 | Nb | 49.596 | CR
Fe | 20.35 | Ti | 28.395 | Nb | 51.254 | CR
Fe | 20.312 | Ti | 26.792 | Nb | 52.897 | CR
Fe | 21.325 | Ti | 43.709 | Nb | 34.966 | CR
Fe | 21.606 | Ti | 41.849 | Nb | 36.546 | CR
Fe | 21.854 | Ti | 40.003 | Nb | 38.143 | CR
Fe | 22.07 | Ti | 38.176 | Nb | 39.755 | CR
Fe | 22.251 | Ti | 36.373 | Nb | 41.376 | CR
Fe | 22.398 | Ti | 34.599 | Nb | 43.003 | CR
Fe | 22.51 | Ti | 32.86 | Nb | 44.631 | CR
Fe | 22.585 | Ti | 31.159 | Nb | 46.256 | CR
Fe | 22.625 | Ti | 29.5 | Nb | 47.875 | CR
Fe | 22.628 | Ti | 27.888 | Nb | 49.484 | CR
Fe | 22.594 | Ti | 26.325 | Nb | 51.08 | CR
Fe | 22.525 | Ti | 24.814 | Nb | 52.661 | CR
Fe | 22.42 | Ti | 23.357 | Nb | 54.222 | CR
Fe | 23.217 | Ti | 44.624 | Nb | 32.159 | CR
Fe | 23.568 | Ti | 42.776 | Nb | 33.656 | CR
Fe | 23.886 | Ti | 40.942 | Nb | 35.172 | CR
Fe | 24.168 | Ti | 39.127 | Nb | 36.705 | CR
Fe | 24.414 | Ti | 37.335 | Nb | 38.252 | CR
Fe | 24.622 | Ti | 35.57 | Nb | 39.808 | CR
Fe | 24.793 | Ti | 33.836 | Nb | 41.371 | CR
Fe | 24.925 | Ti | 32.139 | Nb | 42.936 | CR
Fe | 25.017 | Ti | 30.482 | Nb | 44.501 | CR
Fe | 25.07 | Ti | 28.869 | Nb | 46.061 | CR
Fe | 25.084 | Ti | 27.302 | Nb | 47.615 | CR
Fe | 25.058 | Ti | 25.784 | Nb | 49.158 | CR
Fe | 24.993 | Ti | 24.318 | Nb | 50.689 | CR
Fe | 24.89 | Ti | 22.904 | Nb | 52.206 | CR
Fe | 24.748 | Ti | 21.545 | Nb | 53.706 | CR
Fe | 25.153 | Ti | 45.379 | Nb | 29.469 | CR
Fe | 25.582 | Ti | 43.542 | Nb | 30.876 | CR
Fe | 25.976 | Ti | 41.721 | Nb | 32.303 | CR
Fe | 26.331 | Ti | 39.918 | Nb | 33.75 | CR
Fe | 26.649 | Ti | 38.138 | Nb | 35.213 | CR
Fe | 26.926 | Ti | 36.385 | Nb | 36.689 | CR
Fe | 27.163 | Ti | 34.663 | Nb | 38.175 | CR
Fe | 27.358 | Ti | 32.974 | Nb | 39.668 | CR
Fe | 27.511 | Ti | 31.324 | Nb | 41.165 | CR
Fe | 27.622 | Ti | 29.715 | Nb | 42.662 | CR
Fe | 27.691 | Ti | 28.151 | Nb | 44.158 | CR
Fe | 27.717 | Ti | 26.633 | Nb | 45.65 | CR
Fe | 27.701 | Ti | 25.165 | Nb | 47.134 | CR
Fe | 27.642 | Ti | 23.747 | Nb | 48.61 | CR
Fe | 27.543 | Ti | 22.382 | Nb | 50.076 | CR
Fe | 27.402 | Ti | 21.069 | Nb | 51.528 | CR
Fe | 27.222 | Ti | 19.81 | Nb | 52.968 | CR
Fe | 27.122 | Ti | 45.969 | Nb | 26.909 | CR
Fe | 27.635 | Ti | 44.143 | Nb | 28.222 | CR
Fe | 28.11 | Ti | 42.333 | Nb | 29.557 | CR
Fe | 28.545 | Ti | 40.543 | Nb | 30.912 | CR
Fe | 28.94 | Ti | 38.777 | Nb | 32.284 | CR
Fe | 29.292 | Ti | 37.037 | Nb | 33.671 | CR
Fe | 29.602 | Ti | 35.327 | Nb | 35.071 | CR
Fe | 29.867 | Ti | 33.652 | Nb | 36.481 | CR
Fe | 30.088 | Ti | 32.013 | Nb | 37.899 | CR
Fe | 30.264 | Ti | 30.414 | Nb | 39.322 | CR
Fe | 30.395 | Ti | 28.857 | Nb | 40.747 | CR
Fe | 30.481 | Ti | 27.346 | Nb | 42.173 | CR
Fe | 30.521 | Ti | 25.882 | Nb | 43.597 | CR
Fe | 30.516 | Ti | 24.467 | Nb | 45.017 | CR
Fe | 30.466 | Ti | 23.102 | Nb | 46.432 | CR
Fe | 30.373 | Ti | 21.788 | Nb | 47.839 | CR
Fe | 30.236 | Ti | 20.526 | Nb | 49.238 | CR
Fe | 30.057 | Ti | 19.315 | Nb | 50.628 | CR
Fe | 29.836 | Ti | 18.156 | Nb | 52.007 | CR
Fe | 29.113 | Ti | 46.396 | Nb | 24.491 | CR
Fe | 29.715 | Ti | 44.576 | Nb | 25.709 | CR
Fe | 30.276 | Ti | 42.776 | Nb | 26.948 | CR
Fe | 30.795 | Ti | 40.998 | Nb | 28.206 | CR
Fe | 31.272 | Ti | 39.245 | Nb | 29.483 | CR
Fe | 31.705 | Ti | 37.519 | Nb | 30.776 | CR
Fe | 32.092 | Ti | 35.825 | Nb | 32.083 | CR
Fe | 32.433 | Ti | 34.164 | Nb | 33.403 | CR
Fe | 32.728 | Ti | 32.539 | Nb | 34.733 | CR
Fe | 32.975 | Ti | 30.954 | Nb | 36.071 | CR
Fe | 33.175 | Ti | 29.41 | Nb | 37.415 | CR
Fe | 33.326 | Ti | 27.91 | Nb | 38.764 | CR
Fe | 33.43 | Ti | 26.456 | Nb | 40.115 | CR
Fe | 33.485 | Ti | 25.049 | Nb | 41.466 | CR
Fe | 33.493 | Ti | 23.691 | Nb | 42.816 | CR
Fe | 33.455 | Ti | 22.382 | Nb | 44.164 | CR
Fe | 33.369 | Ti | 21.123 | Nb | 45.508 | CR
Fe | 33.239 | Ti | 19.914 | Nb | 46.847 | CR
Fe | 33.064 | Ti | 18.755 | Nb | 48.181 | CR
Fe | 32.845 | Ti | 17.647 | Nb | 49.508 | CR
Fe | 32.585 | Ti | 16.587 | Nb | 50.829 | CR
Fe | 31.811 | Ti | 44.844 | Nb | 23.345 | CR
Fe | 32.461 | Ti | 43.052 | Nb | 24.487 | CR
Fe | 33.068 | Ti | 41.284 | Nb | 25.648 | CR
Fe | 33.63 | Ti | 39.543 | Nb | 26.827 | CR
Fe | 34.147 | Ti | 37.831 | Nb | 28.022 | CR
Fe | 34.616 | Ti | 36.152 | Nb | 29.233 | CR
Fe | 35.037 | Ti | 34.506 | Nb | 30.457 | CR
Fe | 35.409 | Ti | 32.898 | Nb | 31.692 | CR
Fe | 35.732 | Ti | 31.329 | Nb | 32.939 | CR
Fe | 36.005 | Ti | 29.801 | Nb | 34.193 | CR
Fe | 36.228 | Ti | 28.316 | Nb | 35.455 | CR
Fe | 36.401 | Ti | 26.877 | Nb | 36.723 | CR
Fe | 36.523 | Ti | 25.483 | Nb | 37.994 | CR
Fe | 36.595 | Ti | 24.137 | Nb | 39.268 | CR
Fe | 36.618 | Ti | 22.838 | Nb | 40.544 | CR
Fe | 36.592 | Ti | 21.589 | Nb | 41.82 | CR
Fe | 36.517 | Ti | 20.388 | Nb | 43.095 | CR
Fe | 36.396 | Ti | 19.235 | Nb | 44.369 | CR
Fe | 36.228 | Ti | 18.132 | Nb | 45.641 | CR
Fe | 36.014 | Ti | 17.075 | Nb | 46.91 | CR
Fe | 35.757 | Ti | 16.066 | Nb | 48.177 | CR
Fe | 33.915 | Ti | 44.949 | Nb | 21.136 | CR
Fe | 34.656 | Ti | 43.162 | Nb | 22.182 | CR
Fe | 35.352 | Ti | 41.402 | Nb | 23.246 | CR
Fe | 36.001 | Ti | 39.672 | Nb | 24.326 | CR
Fe | 36.603 | Ti | 37.974 | Nb | 25.423 | CR
Fe | 37.156 | Ti | 36.309 | Nb | 26.535 | CR
Fe | 37.659 | Ti | 34.68 | Nb | 27.66 | CR
Fe | 38.112 | Ti | 33.089 | Nb | 28.798 | CR
Fe | 38.514 | Ti | 31.538 | Nb | 29.948 | CR
Fe | 38.864 | Ti | 30.029 | Nb | 31.108 | CR
Fe | 39.162 | Ti | 28.562 | Nb | 32.277 | CR
Fe | 39.407 | Ti | 27.14 | Nb | 33.453 | CR
Fe | 39.6 | Ti | 25.763 | Nb | 34.636 | CR
Fe | 39.742 | Ti | 24.433 | Nb | 35.825 | CR
Fe | 39.831 | Ti | 23.15 | Nb | 37.019 | CR
Fe | 39.87 | Ti | 21.915 | Nb | 38.216 | CR
Fe | 39.857 | Ti | 20.727 | Nb | 39.416 | CR
Fe | 39.796 | Ti | 19.586 | Nb | 40.618 | CR
Fe | 39.685 | Ti | 18.493 | Nb | 41.822 | CR
Fe | 39.527 | Ti | 17.446 | Nb | 43.027 | CR
Fe | 39.322 | Ti | 16.445 | Nb | 44.233 | CR
Fe | 39.072 | Ti | 15.489 | Nb | 45.439 | CR
Fe | 38.778 | Ti | 14.576 | Nb | 46.646 | CR
Fe | 36.851 | Ti | 43.112 | Nb | 20.037 | CR
Fe | 37.636 | Ti | 41.359 | Nb | 21.005 | CR
Fe | 38.372 | Ti | 39.639 | Nb | 21.989 | CR
Fe | 39.06 | Ti | 37.952 | Nb | 22.988 | CR
Fe | 39.697 | Ti | 36.302 | Nb | 24.001 | CR
Fe | 40.283 | Ti | 34.689 | Nb | 25.027 | CR
Fe | 40.817 | Ti | 33.116 | Nb | 26.066 | CR
Fe | 41.299 | Ti | 31.584 | Nb | 27.117 | CR
Fe | 41.727 | Ti | 30.094 | Nb | 28.18 | CR
Fe | 42.101 | Ti | 28.647 | Nb | 29.251 | CR
Fe | 42.422 | Ti | 27.245 | Nb | 30.333 | CR
Fe | 42.689 | Ti | 25.889 | Nb | 31.422 | CR
Fe | 42.902 | Ti | 24.578 | Nb | 32.52 | CR
Fe | 43.062 | Ti | 23.314 | Nb | 33.624 | CR
Fe | 43.169 | Ti | 22.097 | Nb | 34.734 | CR
Fe | 43.224 | Ti | 20.926 | Nb | 35.85 | CR
Fe | 43.227 | Ti | 19.802 | Nb | 36.971 | CR
Fe | 43.18 | Ti | 18.724 | Nb | 38.096 | CR
Fe | 43.082 | Ti | 17.691 | Nb | 39.226 | CR
Fe | 42.937 | Ti | 16.703 | Nb | 40.36 | CR
Fe | 42.743 | Ti | 15.759 | Nb | 41.498 | CR
Fe | 42.504 | Ti | 14.857 | Nb | 42.639 | CR
Fe | 42.219 | Ti | 13.997 | Nb | 43.784 | CR
Fe | 39.91 | Ti | 41.161 | Nb | 18.929 | CR
Fe | 40.733 | Ti | 39.449 | Nb | 19.818 | CR
Fe | 41.505 | Ti | 37.774 | Nb | 20.722 | CR
Fe | 42.225 | Ti | 36.137 | Nb | 21.638 | CR
Fe | 42.893 | Ti | 34.54 | Nb | 22.567 | CR
Fe | 43.507 | Ti | 32.985 | Nb | 23.508 | CR
Fe | 44.068 | Ti | 31.472 | Nb | 24.461 | CR
Fe | 44.574 | Ti | 30.002 | Nb | 25.425 | CR
Fe | 45.025 | Ti | 28.577 | Nb | 26.399 | CR
Fe | 45.42 | Ti | 27.197 | Nb | 27.383 | CR
Fe | 45.762 | Ti | 25.862 | Nb | 28.376 | CR
Fe | 46.048 | Ti | 24.574 | Nb | 29.378 | CR
Fe | 46.28 | Ti | 23.332 | Nb | 30.389 | CR
Fe | 46.457 | Ti | 22.136 | Nb | 31.407 | CR
Fe | 46.581 | Ti | 20.986 | Nb | 32.433 | CR
Fe | 46.653 | Ti | 19.882 | Nb | 33.465 | CR
Fe | 46.672 | Ti | 18.823 | Nb | 34.505 | CR
Fe | 46.64 | Ti | 17.809 | Nb | 35.551 | CR
Fe | 46.558 | Ti | 16.838 | Nb | 36.604 | CR
Fe | 46.427 | Ti | 15.91 | Nb | 37.663 | CR
Fe | 46.248 | Ti | 15.023 | Nb | 38.729 | CR
Fe | 46.022 | Ti | 14.177 | Nb | 39.801 | CR
Fe | 45.751 | Ti | 13.37 | Nb | 40.879 | CR
Fe | 43.075 | Ti | 39.111 | Nb | 17.814 | CR
Fe | 43.928 | Ti | 37.446 | Nb | 18.626 | CR
Fe | 44.728 | Ti | 35.823 | Nb | 19.449 | CR
Fe | 45.475 | Ti | 34.241 | Nb | 20.284 | CR
Fe | 46.167 | Ti | 32.704 | Nb | 21.13 | CR
Fe | 46.803 | Ti | 31.21 | Nb | 21.987 | CR
Fe | 47.385 | Ti | 29.761 | Nb | 22.854 | CR
Fe | 47.91 | Ti | 28.358 | Nb | 23.731 | CR
Fe | 48.38 | Ti | 27.001 | Nb | 24.619 | CR
Fe | 48.794 | Ti | 25.691 | Nb | 25.515 | CR
Fe | 49.152 | Ti | 24.426 | Nb | 26.421 | CR
Fe | 49.455 | Ti | 23.208 | Nb | 27.337 | CR
Fe | 49.703 | Ti | 22.036 | Nb | 28.26 | CR
Fe | 49.897 | Ti | 20.91 | Nb | 29.193 | CR
Fe | 50.037 | Ti | 19.829 | Nb | 30.134 | CR
Fe | 50.125 | Ti | 18.792 | Nb | 31.083 | CR
Fe | 50.16 | Ti | 17.799 | Nb | 32.041 | CR
Fe | 50.144 | Ti | 16.849 | Nb | 33.006 | CR
Fe | 50.079 | Ti | 15.941 | Nb | 33.98 | CR
Fe | 49.964 | Ti | 15.073 | Nb | 34.962 | CR
Fe | 49.802 | Ti | 14.245 | Nb | 35.953 | CR
Fe | 49.593 | Ti | 13.455 | Nb | 36.952 | CR
Fe | 49.339 | Ti | 12.701 | Nb | 37.96 | CR
Fe | 46.321 | Ti | 36.981 | Nb | 16.698 | CR
Fe | 47.197 | Ti | 35.37 | Nb | 17.433 | CR
Fe | 48.017 | Ti | 33.804 | Nb | 18.178 | CR
Fe | 48.782 | Ti | 32.284 | Nb | 18.933 | CR
Fe | 49.492 | Ti | 30.81 | Nb | 19.698 | CR
Fe | 50.144 | Ti | 29.383 | Nb | 20.473 | CR
Fe | 50.741 | Ti | 28.003 | Nb | 21.256 | CR
Fe | 51.281 | Ti | 26.67 | Nb | 22.05 | CR
Fe | 51.764 | Ti | 25.384 | Nb | 22.852 | CR
Fe | 52.192 | Ti | 24.145 | Nb | 23.664 | CR
Fe | 52.563 | Ti | 22.952 | Nb | 24.484 | CR
Fe | 52.88 | Ti | 21.806 | Nb | 25.314 | CR
Fe | 53.142 | Ti | 20.705 | Nb | 26.153 | CR
Fe | 53.35 | Ti | 19.649 | Nb | 27.001 | CR
Fe | 53.505 | Ti | 18.637 | Nb | 27.858 | CR
Fe | 53.607 | Ti | 17.669 | Nb | 28.724 | CR
Fe | 53.658 | Ti | 16.742 | Nb | 29.599 | CR
Fe | 53.659 | Ti | 15.857 | Nb | 30.484 | CR
Fe | 53.611 | Ti | 15.011 | Nb | 31.378 | CR
Fe | 53.514 | Ti | 14.203 | Nb | 32.282 | CR
Fe | 53.37 | Ti | 13.433 | Nb | 33.196 | CR
Fe | 53.181 | Ti | 12.699 | Nb | 34.121 | CR
Fe | 52.946 | Ti | 11.999 | Nb | 35.055 | CR
Fe | 49.622 | Ti | 34.791 | Nb | 15.586 | CR
Fe | 50.512 | Ti | 33.241 | Nb | 16.248 | CR
Fe | 51.344 | Ti | 31.739 | Nb | 16.917 | CR
Fe | 52.12 | Ti | 30.285 | Nb | 17.595 | CR
Fe | 52.839 | Ti | 28.879 | Nb | 18.282 | CR
Fe | 53.501 | Ti | 27.522 | Nb | 18.977 | CR
Fe | 54.106 | Ti | 26.214 | Nb | 19.68 | CR
Fe | 54.655 | Ti | 24.953 | Nb | 20.392 | CR
Fe | 55.147 | Ti | 23.741 | Nb | 21.113 | CR
Fe | 55.583 | Ti | 22.575 | Nb | 21.842 | CR
Fe | 55.964 | Ti | 21.456 | Nb | 22.58 | CR
Fe | 56.29 | Ti | 20.382 | Nb | 23.328 | CR
Fe | 56.563 | Ti | 19.353 | Nb | 24.084 | CR
Fe | 56.782 | Ti | 18.368 | Nb | 24.85 | CR
Fe | 56.95 | Ti | 17.426 | Nb | 25.625 | CR
Fe | 57.066 | Ti | 16.525 | Nb | 26.409 | CR
Fe | 57.132 | Ti | 15.664 | Nb | 27.204 | CR
Fe | 57.149 | Ti | 14.842 | Nb | 28.009 | CR
Fe | 57.118 | Ti | 14.058 | Nb | 28.824 | CR
Fe | 57.04 | Ti | 13.311 | Nb | 29.65 | CR
Fe | 56.916 | Ti | 12.598 | Nb | 30.486 | CR
Fe | 56.747 | Ti | 11.919 | Nb | 31.334 | CR
Fe | 56.534 | Ti | 11.271 | Nb | 32.194 | CR
Fe | 52.951 | Ti | 32.564 | Nb | 14.486 | CR
Fe | 53.844 | Ti | 31.08 | Nb | 15.076 | CR
Fe | 54.68 | Ti | 29.646 | Nb | 15.674 | CR
Fe | 55.459 | Ti | 28.263 | Nb | 16.278 | CR
Fe | 56.18 | Ti | 26.931 | Nb | 16.89 | CR
Fe | 56.843 | Ti | 25.647 | Nb | 17.509 | CR
Fe | 57.45 | Ti | 24.414 | Nb | 18.136 | CR
Fe | 58.001 | Ti | 23.228 | Nb | 18.771 | CR
Fe | 58.496 | Ti | 22.09 | Nb | 19.414 | CR
Fe | 58.936 | Ti | 20.999 | Nb | 20.065 | CR
Fe | 59.322 | Ti | 19.954 | Nb | 20.725 | CR
Fe | 59.654 | Ti | 18.953 | Nb | 21.393 | CR
Fe | 59.934 | Ti | 17.996 | Nb | 22.07 | CR
Fe | 60.162 | Ti | 17.081 | Nb | 22.757 | CR
Fe | 60.34 | Ti | 16.207 | Nb | 23.453 | CR
Fe | 60.468 | Ti | 15.373 | Nb | 24.159 | CR
Fe | 60.548 | Ti | 14.577 | Nb | 24.875 | CR
Fe | 60.58 | Ti | 13.818 | Nb | 25.602 | CR
Fe | 60.566 | Ti | 13.095 | Nb | 26.339 | CR
Fe | 60.507 | Ti | 12.406 | Nb | 27.088 | CR
Fe | 60.403 | Ti | 11.749 | Nb | 27.848 | CR
Fe | 60.256 | Ti | 11.124 | Nb | 28.62 | CR
Fe | 60.067 | Ti | 10.528 | Nb | 29.405 | CR
Fe | 56.276 | Ti | 30.321 | Nb | 13.403 | CR
Fe | 57.164 | Ti | 28.909 | Nb | 13.926 | CR
Fe | 57.995 | Ti | 27.55 | Nb | 14.456 | CR
Fe | 58.767 | Ti | 26.242 | Nb | 14.991 | CR
Fe | 59.482 | Ti | 24.985 | Nb | 15.533 | CR
Fe | 60.141 | Ti | 23.778 | Nb | 16.081 | CR
Fe | 60.743 | Ti | 22.621 | Nb | 16.636 | CR
Fe | 61.782 | Ti | 20.45 | Nb | 17.768 | CR
Fe | 62.221 | Ti | 19.434 | Nb | 18.345 | CR
Fe | 62.607 | Ti | 18.462 | Nb | 18.931 | CR
Fe | 62.941 | Ti | 17.534 | Nb | 19.525 | CR
Fe | 63.225 | Ti | 16.648 | Nb | 20.127 | CR
Fe | 63.459 | Ti | 15.802 | Nb | 20.739 | CR
Fe | 63.644 | Ti | 14.996 | Nb | 21.36 | CR
Fe | 63.782 | Ti | 14.227 | Nb | 21.991 | CR
Fe | 63.874 | Ti | 13.494 | Nb | 22.631 | CR
Fe | 63.92 | Ti | 12.797 | Nb | 23.283 | CR
Fe | 63.922 | Ti | 12.132 | Nb | 23.945 | CR
Fe | 63.881 | Ti | 11.5 | Nb | 24.619 | CR
Fe | 63.798 | Ti | 10.898 | Nb | 25.305 | CR
Fe | 63.673 | Ti | 10.325 | Nb | 26.002 | CR
Fe | 63.508 | Ti | 9.779 | Nb | 26.713 | CR
Fe | 59.568 | Ti | 28.087 | Nb | 12.345 | CR
Fe | 60.442 | Ti | 26.752 | Nb | 12.806 | CR
Fe | 61.258 | Ti | 25.47 | Nb | 13.272 | CR
Fe | 62.017 | Ti | 24.24 | Nb | 13.743 | CR
Fe | 62.719 | Ti | 23.062 | Nb | 14.219 | CR
Fe | 63.365 | Ti | 21.934 | Nb | 14.702 | CR
Fe | 63.956 | Ti | 20.854 | Nb | 15.19 | CR
Fe | 64.493 | Ti | 19.822 | Nb | 15.685 | CR
Fe | 64.977 | Ti | 18.836 | Nb | 16.187 | CR
Fe | 65.41 | Ti | 17.895 | Nb | 16.696 | CR
Fe | 65.792 | Ti | 16.996 | Nb | 17.212 | CR
Fe | 66.124 | Ti | 16.14 | Nb | 17.736 | CR
Fe | 66.408 | Ti | 15.323 | Nb | 18.269 | CR
Fe | 66.645 | Ti | 14.545 | Nb | 18.81 | CR
Fe | 66.835 | Ti | 13.804 | Nb | 19.361 | CR
Fe | 66.981 | Ti | 13.099 | Nb | 19.92 | CR
Fe | 67.082 | Ti | 12.428 | Nb | 20.49 | CR
Fe | 67.141 | Ti | 11.789 | Nb | 21.07 | CR
Fe | 67.158 | Ti | 11.182 | Nb | 21.661 | CR
Fe | 67.134 | Ti | 10.604 | Nb | 22.263 | CR
Fe | 67.07 | Ti | 10.054 | Nb | 22.876 | CR
Fe | 66.967 | Ti | 9.531 | Nb | 23.502 | CR
Fe | 66.827 | Ti | 9.033 | Nb | 24.14 | CR
Fe | 63.649 | Ti | 24.629 | Nb | 11.722 | CR
Fe | 64.442 | Ti | 23.428 | Nb | 12.13 | CR
Fe | 65.179 | Ti | 22.279 | Nb | 12.541 | CR
Fe | 65.861 | Ti | 21.181 | Nb | 12.958 | CR
Fe | 66.488 | Ti | 20.132 | Nb | 13.38 | CR
Fe | 67.063 | Ti | 19.13 | Nb | 13.807 | CR
Fe | 67.585 | Ti | 18.175 | Nb | 14.24 | CR
Fe | 68.056 | Ti | 17.265 | Nb | 14.679 | CR
Fe | 68.478 | Ti | 16.397 | Nb | 15.125 | CR
Fe | 68.852 | Ti | 15.57 | Nb | 15.578 | CR
Fe | 69.178 | Ti | 14.784 | Nb | 16.038 | CR
Fe | 69.459 | Ti | 14.035 | Nb | 16.506 | CR
Fe | 69.695 | Ti | 13.323 | Nb | 16.982 | CR
Fe | 69.888 | Ti | 12.645 | Nb | 17.467 | CR
Fe | 70.038 | Ti | 12.001 | Nb | 17.961 | CR
Fe | 70.147 | Ti | 11.389 | Nb | 18.464 | CR
Fe | 70.217 | Ti | 10.806 | Nb | 18.977 | CR
Fe | 70.247 | Ti | 10.253 | Nb | 19.5 | CR
Fe | 70.239 | Ti | 9.727 | Nb | 20.034 | CR
Fe | 70.194 | Ti | 9.227 | Nb | 20.579 | CR
Fe | 70.112 | Ti | 8.751 | Nb | 21.136 | CR
Fe | 66.758 | Ti | 22.561 | Nb | 10.681 | CR
Fe | 67.521 | Ti | 21.443 | Nb | 11.036 | CR
Fe | 68.23 | Ti | 20.376 | Nb | 11.394 | CR
Fe | 68.886 | Ti | 19.358 | Nb | 11.756 | CR
Fe | 69.489 | Ti | 18.388 | Nb | 12.123 | CR
Fe | 70.041 | Ti | 17.465 | Nb | 12.495 | CR
Fe | 70.543 | Ti | 16.586 | Nb | 12.871 | CR
Fe | 70.997 | Ti | 15.749 | Nb | 13.254 | CR
Fe | 71.404 | Ti | 14.953 | Nb | 13.642 | CR
Fe | 71.766 | Ti | 14.197 | Nb | 14.037 | CR
Fe | 72.083 | Ti | 13.478 | Nb | 14.439 | CR
Fe | 72.358 | Ti | 12.794 | Nb | 14.848 | CR
Fe | 72.59 | Ti | 12.145 | Nb | 15.265 | CR
Fe | 72.783 | Ti | 11.528 | Nb | 15.689 | CR
Fe | 72.936 | Ti | 10.942 | Nb | 16.122 | CR
Fe | 73.051 | Ti | 10.386 | Nb | 16.563 | CR
Fe | 73.128 | Ti | 9.858 | Nb | 17.014 | CR
Fe | 73.17 | Ti | 9.356 | Nb | 17.475 | CR
Fe | 73.176 | Ti | 8.879 | Nb | 17.945 | CR
Fe | 73.148 | Ti | 8.426 | Nb | 18.426 | CR
Fe | 73.086 | Ti | 7.995 | Nb | 18.918 | CR
Fe | 70.473 | Ti | 19.531 | Nb | 9.996 | CR
Fe | 71.148 | Ti | 18.546 | Nb | 10.306 | CR
Fe | 71.772 | Ti | 17.609 | Nb | 10.62 | CR
Fe | 72.346 | Ti | 16.718 | Nb | 10.937 | CR
Fe | 72.871 | Ti | 15.87 | Nb | 11.259 | CR
Fe | 73.349 | Ti | 15.066 | Nb | 11.585 | CR
Fe | 73.783 | Ti | 14.301 | Nb | 11.916 | CR
Fe | 74.172 | Ti | 13.575 | Nb | 12.253 | CR
Fe | 74.518 | Ti | 12.886 | Nb | 12.596 | CR
Fe | 74.823 | Ti | 12.232 | Nb | 12.945 | CR
Fe | 75.089 | Ti | 11.611 | Nb | 13.301 | CR
Fe | 75.316 | Ti | 11.022 | Nb | 13.663 | CR
Fe | 75.505 | Ti | 10.462 | Nb | 14.033 | CR
Fe | 75.658 | Ti | 9.932 | Nb | 14.41 | CR
Fe | 75.776 | Ti | 9.428 | Nb | 14.795 | CR
Fe | 75.86 | Ti | 8.951 | Nb | 15.189 | CR
Fe | 75.911 | Ti | 8.497 | Nb | 15.592 | CR
Fe | 75.93 | Ti | 8.066 | Nb | 16.004 | CR
Fe | 75.918 | Ti | 7.657 | Nb | 16.425 | CR
Fe | 73.915 | Ti | 16.803 | Nb | 9.283 | CR
Fe | 74.503 | Ti | 15.945 | Nb | 9.553 | CR
Fe | 75.044 | Ti | 15.13 | Nb | 9.826 | CR
Fe | 75.539 | Ti | 14.358 | Nb | 10.103 | CR
Fe | 75.99 | Ti | 13.625 | Nb | 10.385 | CR
Fe | 76.4 | Ti | 12.93 | Nb | 10.671 | CR
Fe | 76.768 | Ti | 12.27 | Nb | 10.962 | CR
Fe | 77.096 | Ti | 11.646 | Nb | 11.258 | CR
Fe | 77.387 | Ti | 11.053 | Nb | 11.56 | CR
Fe | 77.641 | Ti | 10.492 | Nb | 11.867 | CR
Fe | 77.86 | Ti | 9.959 | Nb | 12.181 | CR
Fe | 78.044 | Ti | 9.454 | Nb | 12.501 | CR
Fe | 78.196 | Ti | 8.976 | Nb | 12.828 | CR
Fe | 78.315 | Ti | 8.522 | Nb | 13.163 | CR
Fe | 78.404 | Ti | 8.091 | Nb | 13.505 | CR
Fe | 78.462 | Ti | 7.683 | Nb | 13.855 | CR
Fe | 78.491 | Ti | 7.295 | Nb | 14.213 | CR
Fe | 77.066 | Ti | 14.375 | Nb | 8.558 | CR
Fe | 77.572 | Ti | 13.635 | Nb | 8.793 | CR
Fe | 78.035 | Ti | 12.934 | Nb | 9.031 | CR
Fe | 79.494 | Ti | 10.482 | Nb | 10.024 | CR
Fe | 79.768 | Ti | 9.948 | Nb | 10.284 | CR
Fe | 80.009 | Ti | 9.442 | Nb | 10.549 | CR
Fe | 80.395 | Ti | 8.509 | Nb | 11.096 | CR
Fe | 80.543 | Ti | 8.079 | Nb | 11.378 | CR
Fe | 80.662 | Ti | 7.671 | Nb | 11.667 | CR
Fe | 80.753 | Ti | 7.285 | Nb | 11.962 | CR
Fe | 80.817 | Ti | 6.918 | Nb | 12.265 | CR
Fe | 79.923 | Ti | 12.238 | Nb | 7.839 | CR
Fe | 80.352 | Ti | 11.605 | Nb | 8.043 | CR
Fe | 80.743 | Ti | 11.007 | Nb | 8.25 | CR
Fe | 81.098 | Ti | 10.441 | Nb | 8.461 | CR
Fe | 81.419 | Ti | 9.905 | Nb | 8.676 | CR
Fe | 81.707 | Ti | 9.399 | Nb | 8.894 | CR
Fe | 81.963 | Ti | 8.919 | Nb | 9.117 | CR
Fe | 82.19 | Ti | 8.466 | Nb | 9.345 | CR
Fe | 82.387 | Ti | 8.036 | Nb | 9.577 | CR
Fe | 82.556 | Ti | 7.63 | Nb | 9.814 | CR
Fe | 82.699 | Ti | 7.244 | Nb | 10.057 | CR
Fe | 82.816 | Ti | 6.879 | Nb | 10.305 | CR
Fe | 82.908 | Ti | 6.533 | Nb | 10.559 | CR
Fe | 82.848 | Ti | 9.837 | Nb | 7.315 | CR
Fe | 83.175 | Ti | 9.33 | Nb | 7.495 | CR
Fe | 83.471 | Ti | 8.851 | Nb | 7.679 | CR
Fe | 83.737 | Ti | 8.398 | Nb | 7.866 | CR
Fe | 83.974 | Ti | 7.969 | Nb | 8.057 | CR
Fe | 84.185 | Ti | 7.564 | Nb | 8.251 | CR
Fe | 84.37 | Ti | 7.18 | Nb | 8.45 | CR
Fe | 84.53 | Ti | 6.817 | Nb | 8.653 | CR
Fe | 84.666 | Ti | 6.473 | Nb | 8.861 | CR
Fe | 6.516 | Ti | 21.946 | Nb | 71.538 | CR
Fe | 7.89 | Ti | 28.416 | Nb | 63.694 | CR
Fe | 7.781 | Ti | 26.708 | Nb | 65.511 | CR
Fe | 7.661 | Ti | 25.059 | Nb | 67.28 | CR
Fe | 7.53 | Ti | 23.471 | Nb | 69 | CR
Fe | 7.389 | Ti | 21.947 | Nb | 70.665 | CR
Fe | 7.239 | Ti | 20.488 | Nb | 72.273 | CR
Fe | 7.082 | Ti | 19.097 | Nb | 73.821 | CR
Fe | 6.918 | Ti | 17.774 | Nb | 75.309 | CR
Fe | 6.747 | Ti | 16.518 | Nb | 76.734 | CR
Fe | 9.097 | Ti | 31.891 | Nb | 59.012 | CR
Fe | 9.011 | Ti | 30.087 | Nb | 60.902 | CR
Fe | 8.909 | Ti | 28.336 | Nb | 62.755 | CR
Fe | 8.793 | Ti | 26.64 | Nb | 64.566 | CR
Fe | 8.664 | Ti | 25.004 | Nb | 66.333 | CR
Fe | 8.522 | Ti | 23.429 | Nb | 68.05 | CR
Fe | 8.368 | Ti | 21.917 | Nb | 69.714 | CR
Fe | 8.205 | Ti | 20.471 | Nb | 71.324 | CR
Fe | 8.032 | Ti | 19.092 | Nb | 72.876 | CR
Fe | 7.851 | Ti | 17.78 | Nb | 74.369 | CR
Fe | 7.663 | Ti | 16.535 | Nb | 75.802 | CR
Fe | 7.469 | Ti | 15.357 | Nb | 77.175 | CR
Fe | 7.269 | Ti | 14.244 | Nb | 78.486 | CR
Fe | 10.311 | Ti | 33.569 | Nb | 56.119 | CR
Fe | 10.242 | Ti | 31.73 | Nb | 58.028 | CR
Fe | 10.153 | Ti | 29.941 | Nb | 59.905 | CR
Fe | 10.047 | Ti | 28.206 | Nb | 61.747 | CR
Fe | 9.924 | Ti | 26.527 | Nb | 63.549 | CR
Fe | 9.785 | Ti | 24.907 | Nb | 65.307 | CR
Fe | 9.632 | Ti | 23.349 | Nb | 67.019 | CR
Fe | 9.466 | Ti | 21.855 | Nb | 68.679 | CR
Fe | 9.288 | Ti | 20.425 | Nb | 70.288 | CR
Fe | 9.098 | Ti | 19.061 | Nb | 71.841 | CR
Fe | 8.9 | Ti | 17.763 | Nb | 73.337 | CR
Fe | 8.693 | Ti | 16.531 | Nb | 74.776 | CR
Fe | 8.478 | Ti | 15.365 | Nb | 76.157 | CR
Fe | 8.257 | Ti | 14.263 | Nb | 77.479 | CR
Fe | 8.031 | Ti | 13.224 | Nb | 78.744 | CR
Fe | 11.631 | Ti | 35.19 | Nb | 53.178 | CR
Fe | 11.585 | Ti | 33.323 | Nb | 55.092 | CR
Fe | 11.516 | Ti | 31.503 | Nb | 56.981 | CR
Fe | 11.425 | Ti | 29.735 | Nb | 58.84 | CR
Fe | 11.314 | Ti | 28.021 | Nb | 60.665 | CR
Fe | 11.184 | Ti | 26.363 | Nb | 62.452 | CR
Fe | 11.036 | Ti | 24.765 | Nb | 64.198 | CR
Fe | 10.872 | Ti | 23.229 | Nb | 65.899 | CR
Fe | 10.692 | Ti | 21.754 | Nb | 67.553 | CR
Fe | 10.499 | Ti | 20.344 | Nb | 69.157 | CR
Fe | 10.293 | Ti | 18.999 | Nb | 70.708 | CR
Fe | 10.076 | Ti | 17.719 | Nb | 72.206 | CR
Fe | 9.849 | Ti | 16.503 | Nb | 73.648 | CR
Fe | 9.613 | Ti | 15.352 | Nb | 75.036 | CR
Fe | 9.369 | Ti | 14.263 | Nb | 76.368 | CR
Fe | 9.12 | Ti | 13.236 | Nb | 77.644 | CR
Fe | 8.865 | Ti | 12.27 | Nb | 78.866 | CR
Fe | 13.056 | Ti | 36.733 | Nb | 50.211 | CR
Fe | 13.04 | Ti | 34.844 | Nb | 52.116 | CR
Fe | 12.997 | Ti | 33.001 | Nb | 54.002 | CR
Fe | 12.929 | Ti | 31.207 | Nb | 55.864 | CR
Fe | 12.837 | Ti | 29.464 | Nb | 57.699 | CR
Fe | 12.722 | Ti | 27.777 | Nb | 59.501 | CR
Fe | 12.585 | Ti | 26.146 | Nb | 61.269 | CR
Fe | 12.428 | Ti | 24.574 | Nb | 62.998 | CR
Fe | 12.252 | Ti | 23.062 | Nb | 64.685 | CR
Fe | 12.059 | Ti | 21.613 | Nb | 66.328 | CR
Fe | 11.85 | Ti | 20.226 | Nb | 67.924 | CR
Fe | 11.627 | Ti | 18.903 | Nb | 69.47 | CR
Fe | 11.39 | Ti | 17.644 | Nb | 70.966 | CR
Fe | 11.142 | Ti | 16.447 | Nb | 72.41 | CR
Fe | 10.884 | Ti | 15.313 | Nb | 73.802 | CR
Fe | 10.617 | Ti | 14.241 | Nb | 75.142 | CR
Fe | 10.343 | Ti | 13.229 | Nb | 76.429 | CR
Fe | 10.062 | Ti | 12.275 | Nb | 77.663 | CR
Fe | 9.775 | Ti | 11.378 | Nb | 78.847 | CR
Fe | 14.585 | Ti | 38.176 | Nb | 47.239 | CR
Fe | 14.607 | Ti | 36.272 | Nb | 49.122 | CR
Fe | 14.598 | Ti | 34.412 | Nb | 50.99 | CR
Fe | 14.559 | Ti | 32.599 | Nb | 52.841 | CR
Fe | 14.493 | Ti | 30.836 | Nb | 54.671 | CR
Fe | 14.399 | Ti | 29.125 | Nb | 56.475 | CR
Fe | 14.281 | Ti | 27.469 | Nb | 58.25 | CR
Fe | 14.137 | Ti | 25.869 | Nb | 59.993 | CR
Fe | 13.971 | Ti | 24.328 | Nb | 61.701 | CR
Fe | 13.784 | Ti | 22.846 | Nb | 63.369 | CR
Fe | 13.578 | Ti | 21.426 | Nb | 64.997 | CR
Fe | 13.353 | Ti | 20.066 | Nb | 66.581 | CR
Fe | 13.112 | Ti | 18.769 | Nb | 68.119 | CR
Fe | 12.856 | Ti | 17.534 | Nb | 69.611 | CR
Fe | 12.586 | Ti | 16.36 | Nb | 71.054 | CR
Fe | 12.305 | Ti | 15.247 | Nb | 72.448 | CR
Fe | 12.013 | Ti | 14.193 | Nb | 73.793 | CR
Fe | 11.713 | Ti | 13.198 | Nb | 75.089 | CR
Fe | 11.405 | Ti | 12.26 | Nb | 76.336 | CR
Fe | 11.09 | Ti | 11.376 | Nb | 77.534 | CR
Fe | 10.77 | Ti | 10.546 | Nb | 78.684 | CR
Fe | 16.282 | Ti | 37.585 | Nb | 46.133 | CR
Fe | 16.314 | Ti | 35.716 | Nb | 47.97 | CR
Fe | 16.313 | Ti | 33.892 | Nb | 49.795 | CR
Fe | 16.28 | Ti | 32.115 | Nb | 51.605 | CR
Fe | 16.216 | Ti | 30.389 | Nb | 53.395 | CR
Fe | 16.122 | Ti | 28.714 | Nb | 55.163 | CR
Fe | 16 | Ti | 27.095 | Nb | 56.905 | CR
Fe | 15.851 | Ti | 25.531 | Nb | 58.618 | CR
Fe | 15.677 | Ti | 24.024 | Nb | 60.299 | CR
Fe | 15.478 | Ti | 22.577 | Nb | 61.945 | CR
Fe | 15.258 | Ti | 21.189 | Nb | 63.553 | CR
Fe | 15.018 | Ti | 19.861 | Nb | 65.121 | CR
Fe | 14.759 | Ti | 18.593 | Nb | 66.648 | CR
Fe | 14.483 | Ti | 17.386 | Nb | 68.132 | CR
Fe | 14.192 | Ti | 16.238 | Nb | 69.571 | CR
Fe | 13.887 | Ti | 15.148 | Nb | 70.965 | CR
Fe | 13.57 | Ti | 14.117 | Nb | 72.313 | CR
Fe | 13.242 | Ti | 13.142 | Nb | 73.616 | CR
Fe | 12.906 | Ti | 12.221 | Nb | 74.873 | CR
Fe | 12.562 | Ti | 11.354 | Nb | 76.084 | CR
Fe | 12.212 | Ti | 10.538 | Nb | 77.251 | CR
Fe | 18.064 | Ti | 38.765 | Nb | 43.171 | CR
Fe | 18.145 | Ti | 36.893 | Nb | 44.963 | CR
Fe | 18.188 | Ti | 35.063 | Nb | 46.748 | CR
Fe | 18.196 | Ti | 33.28 | Nb | 48.524 | CR
Fe | 18.169 | Ti | 31.545 | Nb | 50.286 | CR
Fe | 18.108 | Ti | 29.86 | Nb | 52.032 | CR
Fe | 18.014 | Ti | 28.228 | Nb | 53.758 | CR
Fe | 17.889 | Ti | 26.649 | Nb | 55.462 | CR
Fe | 17.735 | Ti | 25.126 | Nb | 57.139 | CR
Fe | 17.552 | Ti | 23.659 | Nb | 58.788 | CR
Fe | 17.344 | Ti | 22.25 | Nb | 60.406 | CR
Fe | 17.111 | Ti | 20.899 | Nb | 61.99 | CR
Fe | 16.855 | Ti | 19.606 | Nb | 63.539 | CR
Fe | 16.578 | Ti | 18.372 | Nb | 65.05 | CR
Fe | 16.282 | Ti | 17.195 | Nb | 66.522 | CR
Fe | 15.969 | Ti | 16.077 | Nb | 67.954 | CR
Fe | 15.641 | Ti | 15.014 | Nb | 69.345 | CR
Fe | 15.298 | Ti | 14.008 | Nb | 70.694 | CR
Fe | 14.943 | Ti | 13.056 | Nb | 72.001 | CR
Fe | 14.578 | Ti | 12.156 | Nb | 73.266 | CR
Fe | 14.204 | Ti | 11.307 | Nb | 74.489 | CR
Fe | 13.822 | Ti | 10.508 | Nb | 75.67 | CR
Fe | 13.434 | Ti | 9.756 | Nb | 76.81 | CR
Fe | 20.084 | Ti | 37.923 | Nb | 41.992 | CR
Fe | 20.18 | Ti | 36.096 | Nb | 43.724 | CR
Fe | 20.236 | Ti | 34.312 | Nb | 45.452 | CR
Fe | 20.253 | Ti | 32.575 | Nb | 47.171 | CR
Fe | 20.232 | Ti | 30.887 | Nb | 48.88 | CR
Fe | 20.175 | Ti | 29.249 | Nb | 50.576 | CR
Fe | 20.082 | Ti | 27.664 | Nb | 52.254 | CR
Fe | 19.955 | Ti | 26.131 | Nb | 53.914 | CR
Fe | 19.796 | Ti | 24.653 | Nb | 55.551 | CR
Fe | 19.607 | Ti | 23.23 | Nb | 57.163 | CR
Fe | 19.388 | Ti | 21.863 | Nb | 58.748 | CR
Fe | 19.143 | Ti | 20.553 | Nb | 60.304 | CR
Fe | 18.872 | Ti | 19.299 | Nb | 61.829 | CR
Fe | 18.579 | Ti | 18.101 | Nb | 63.32 | CR
Fe | 18.263 | Ti | 16.96 | Nb | 64.777 | CR
Fe | 17.929 | Ti | 15.874 | Nb | 66.198 | CR
Fe | 17.576 | Ti | 14.842 | Nb | 67.582 | CR
Fe | 17.209 | Ti | 13.863 | Nb | 68.928 | CR
Fe | 16.827 | Ti | 12.936 | Nb | 70.237 | CR
Fe | 16.432 | Ti | 12.06 | Nb | 71.507 | CR
Fe | 16.027 | Ti | 11.233 | Nb | 72.74 | CR
Fe | 15.613 | Ti | 10.453 | Nb | 73.934 | CR
Fe | 15.192 | Ti | 9.718 | Nb | 75.09 | CR
Fe | 22.283 | Ti | 36.972 | Nb | 40.745 | CR
Fe | 22.394 | Ti | 35.194 | Nb | 42.412 | CR
Fe | 22.462 | Ti | 33.462 | Nb | 44.076 | CR
Fe | 22.489 | Ti | 31.777 | Nb | 45.734 | CR
Fe | 22.475 | Ti | 30.14 | Nb | 47.384 | CR
Fe | 22.422 | Ti | 28.554 | Nb | 49.024 | CR
Fe | 22.331 | Ti | 27.02 | Nb | 50.65 | CR
Fe | 22.203 | Ti | 25.537 | Nb | 52.26 | CR
Fe | 22.04 | Ti | 24.109 | Nb | 53.851 | CR
Fe | 21.844 | Ti | 22.734 | Nb | 55.422 | CR
Fe | 21.617 | Ti | 21.414 | Nb | 56.969 | CR
Fe | 21.361 | Ti | 20.148 | Nb | 58.492 | CR
Fe | 21.076 | Ti | 18.936 | Nb | 59.987 | CR
Fe | 20.766 | Ti | 17.779 | Nb | 61.454 | CR
Fe | 20.433 | Ti | 16.676 | Nb | 62.891 | CR
Fe | 20.077 | Ti | 15.626 | Nb | 64.297 | CR
Fe | 19.702 | Ti | 14.627 | Nb | 65.671 | CR
Fe | 19.309 | Ti | 13.679 | Nb | 67.011 | CR
Fe | 18.901 | Ti | 12.781 | Nb | 68.318 | CR
Fe | 18.478 | Ti | 11.931 | Nb | 69.591 | CR
Fe | 18.043 | Ti | 11.128 | Nb | 70.829 | CR
Fe | 17.597 | Ti | 10.37 | Nb | 72.034 | CR
Fe | 17.142 | Ti | 9.654 | Nb | 73.204 | CR
Fe | 24.662 | Ti | 35.912 | Nb | 39.426 | CR
Fe | 24.788 | Ti | 34.19 | Nb | 41.022 | CR
Fe | 24.869 | Ti | 32.513 | Nb | 42.618 | CR
Fe | 24.906 | Ti | 30.885 | Nb | 44.21 | CR
Fe | 24.899 | Ti | 29.305 | Nb | 45.796 | CR
Fe | 24.851 | Ti | 27.775 | Nb | 47.374 | CR
Fe | 24.762 | Ti | 26.296 | Nb | 48.942 | CR
Fe | 24.634 | Ti | 24.868 | Nb | 50.498 | CR
Fe | 24.469 | Ti | 23.493 | Nb | 52.038 | CR
Fe | 24.268 | Ti | 22.17 | Nb | 53.562 | CR
Fe | 24.033 | Ti | 20.9 | Nb | 55.067 | CR
Fe | 23.766 | Ti | 19.682 | Nb | 56.551 | CR
Fe | 23.47 | Ti | 18.517 | Nb | 58.013 | CR
Fe | 23.145 | Ti | 17.404 | Nb | 59.452 | CR
Fe | 22.794 | Ti | 16.342 | Nb | 60.864 | CR
Fe | 22.42 | Ti | 15.33 | Nb | 62.251 | CR
Fe | 22.023 | Ti | 14.368 | Nb | 63.609 | CR
Fe | 21.607 | Ti | 13.454 | Nb | 64.939 | CR
Fe | 21.172 | Ti | 12.587 | Nb | 66.24 | CR
Fe | 20.722 | Ti | 11.766 | Nb | 67.512 | CR
Fe | 20.257 | Ti | 10.99 | Nb | 68.754 | CR
Fe | 19.78 | Ti | 10.255 | Nb | 69.965 | CR
Fe | 19.292 | Ti | 9.562 | Nb | 71.146 | CR
Fe | 27.221 | Ti | 34.747 | Nb | 38.032 | CR
Fe | 27.362 | Ti | 33.084 | Nb | 39.554 | CR
Fe | 27.455 | Ti | 31.469 | Nb | 41.076 | CR
Fe | 27.502 | Ti | 29.901 | Nb | 42.597 | CR
Fe | 27.503 | Ti | 28.382 | Nb | 44.115 | CR
Fe | 27.461 | Ti | 26.912 | Nb | 45.627 | CR
Fe | 27.375 | Ti | 25.493 | Nb | 47.132 | CR
Fe | 27.248 | Ti | 24.124 | Nb | 48.629 | CR
Fe | 27.081 | Ti | 22.805 | Nb | 50.114 | CR
Fe | 26.876 | Ti | 21.538 | Nb | 51.586 | CR
Fe | 26.635 | Ti | 20.321 | Nb | 53.044 | CR
Fe | 26.36 | Ti | 19.155 | Nb | 54.485 | CR
Fe | 26.052 | Ti | 18.039 | Nb | 55.908 | CR
Fe | 25.715 | Ti | 16.973 | Nb | 57.313 | CR
Fe | 25.349 | Ti | 15.955 | Nb | 58.696 | CR
Fe | 24.957 | Ti | 14.985 | Nb | 60.058 | CR
Fe | 24.541 | Ti | 14.062 | Nb | 61.397 | CR
Fe | 24.102 | Ti | 13.185 | Nb | 62.712 | CR
Fe | 23.644 | Ti | 12.352 | Nb | 64.003 | CR
Fe | 23.168 | Ti | 11.563 | Nb | 65.269 | CR
Fe | 22.675 | Ti | 10.815 | Nb | 66.51 | CR
Fe | 22.168 | Ti | 10.107 | Nb | 67.724 | CR
Fe | 21.649 | Ti | 9.438 | Nb | 68.913 | CR
Fe | 21.119 | Ti | 8.806 | Nb | 70.075 | CR
Fe | 29.956 | Ti | 33.48 | Nb | 36.564 | CR
Fe | 30.111 | Ti | 31.883 | Nb | 38.007 | CR
Fe | 30.216 | Ti | 30.332 | Nb | 39.452 | CR
Fe | 30.273 | Ti | 28.829 | Nb | 40.898 | CR
Fe | 30.282 | Ti | 27.375 | Nb | 42.343 | CR
Fe | 30.245 | Ti | 25.969 | Nb | 43.786 | CR
Fe | 30.163 | Ti | 24.613 | Nb | 45.224 | CR
Fe | 30.038 | Ti | 23.306 | Nb | 46.657 | CR
Fe | 29.871 | Ti | 22.048 | Nb | 48.082 | CR
Fe | 29.663 | Ti | 20.839 | Nb | 49.498 | CR
Fe | 29.418 | Ti | 19.679 | Nb | 50.903 | CR
Fe | 29.136 | Ti | 18.567 | Nb | 52.297 | CR
Fe | 28.82 | Ti | 17.503 | Nb | 53.677 | CR
Fe | 28.472 | Ti | 16.486 | Nb | 55.042 | CR
Fe | 28.093 | Ti | 15.516 | Nb | 56.391 | CR
Fe | 27.686 | Ti | 14.59 | Nb | 57.724 | CR
Fe | 27.253 | Ti | 13.709 | Nb | 59.038 | CR
Fe | 26.796 | Ti | 12.871 | Nb | 60.333 | CR
Fe | 26.316 | Ti | 12.075 | Nb | 61.609 | CR
Fe | 25.816 | Ti | 11.319 | Nb | 62.865 | CR
Fe | 25.299 | Ti | 10.602 | Nb | 64.099 | CR
Fe | 24.764 | Ti | 9.924 | Nb | 65.312 | CR
Fe | 24.216 | Ti | 9.281 | Nb | 66.503 | CR
Fe | 32.858 | Ti | 32.12 | Nb | 35.022 | CR
Fe | 33.025 | Ti | 30.591 | Nb | 36.384 | CR
Fe | 33.141 | Ti | 29.109 | Nb | 37.75 | CR
Fe | 33.208 | Ti | 27.675 | Nb | 39.118 | CR
Fe | 33.225 | Ti | 26.289 | Nb | 40.487 | CR
Fe | 33.194 | Ti | 24.95 | Nb | 41.856 | CR
Fe | 33.116 | Ti | 23.66 | Nb | 43.224 | CR
Fe | 32.994 | Ti | 22.418 | Nb | 44.589 | CR
Fe | 32.828 | Ti | 21.223 | Nb | 45.949 | CR
Fe | 32.62 | Ti | 20.076 | Nb | 47.305 | CR
Fe | 32.372 | Ti | 18.975 | Nb | 48.654 | CR
Fe | 32.086 | Ti | 17.92 | Nb | 49.995 | CR
Fe | 31.764 | Ti | 16.91 | Nb | 51.326 | CR
Fe | 31.407 | Ti | 15.945 | Nb | 52.648 | CR
Fe | 31.018 | Ti | 15.024 | Nb | 53.957 | CR
Fe | 30.6 | Ti | 14.145 | Nb | 55.255 | CR
Fe | 30.153 | Ti | 13.308 | Nb | 56.539 | CR
Fe | 29.679 | Ti | 12.511 | Nb | 57.809 | CR
Fe | 29.182 | Ti | 11.754 | Nb | 59.064 | CR
Fe | 28.663 | Ti | 11.034 | Nb | 60.303 | CR
Fe | 28.123 | Ti | 10.351 | Nb | 61.526 | CR
Fe | 27.565 | Ti | 9.703 | Nb | 62.733 | CR
Fe | 26.99 | Ti | 9.089 | Nb | 63.921 | CR
Fe | 35.914 | Ti | 30.674 | Nb | 33.412 | CR
Fe | 36.092 | Ti | 29.217 | Nb | 34.691 | CR
Fe | 36.218 | Ti | 27.808 | Nb | 35.974 | CR
Fe | 36.293 | Ti | 26.445 | Nb | 37.262 | CR
Fe | 36.317 | Ti | 25.13 | Nb | 38.552 | CR
Fe | 36.292 | Ti | 23.862 | Nb | 39.845 | CR
Fe | 36.22 | Ti | 22.641 | Nb | 41.139 | CR
Fe | 36.101 | Ti | 21.466 | Nb | 42.433 | CR
Fe | 35.937 | Ti | 20.337 | Nb | 43.727 | CR
Fe | 35.73 | Ti | 19.252 | Nb | 45.018 | CR
Fe | 35.482 | Ti | 18.213 | Nb | 46.306 | CR
Fe | 35.194 | Ti | 17.217 | Nb | 47.59 | CR
Fe | 34.868 | Ti | 16.264 | Nb | 48.868 | CR
Fe | 34.507 | Ti | 15.352 | Nb | 50.141 | CR
Fe | 34.112 | Ti | 14.482 | Nb | 51.406 | CR
Fe | 33.685 | Ti | 13.652 | Nb | 52.663 | CR
Fe | 33.228 | Ti | 12.861 | Nb | 53.912 | CR
Fe | 32.743 | Ti | 12.107 | Nb | 55.15 | CR
Fe | 32.232 | Ti | 11.39 | Nb | 56.379 | CR
Fe | 31.696 | Ti | 10.708 | Nb | 57.596 | CR
Fe | 31.139 | Ti | 10.06 | Nb | 58.801 | CR
Fe | 30.561 | Ti | 9.444 | Nb | 59.995 | CR
Fe | 29.965 | Ti | 8.861 | Nb | 61.175 | CR
Fe | 39.105 | Ti | 29.154 | Nb | 31.741 | CR
Fe | 39.292 | Ti | 27.773 | Nb | 32.935 | CR
Fe | 39.427 | Ti | 26.438 | Nb | 34.135 | CR
Fe | 39.509 | Ti | 25.151 | Nb | 35.34 | CR
Fe | 39.54 | Ti | 23.909 | Nb | 36.551 | CR
Fe | 39.521 | Ti | 22.713 | Nb | 37.766 | CR
Fe | 39.454 | Ti | 21.562 | Nb | 38.984 | CR
Fe | 39.339 | Ti | 20.456 | Nb | 40.204 | CR
Fe | 39.179 | Ti | 19.394 | Nb | 41.427 | CR
Fe | 38.975 | Ti | 18.375 | Nb | 42.65 | CR
Fe | 38.728 | Ti | 17.398 | Nb | 43.874 | CR
Fe | 38.441 | Ti | 16.462 | Nb | 45.097 | CR
Fe | 38.115 | Ti | 15.567 | Nb | 46.318 | CR
Fe | 37.752 | Ti | 14.711 | Nb | 47.537 | CR
Fe | 37.354 | Ti | 13.893 | Nb | 48.753 | CR
Fe | 36.922 | Ti | 13.113 | Nb | 49.965 | CR
Fe | 36.46 | Ti | 12.369 | Nb | 51.171 | CR
Fe | 35.968 | Ti | 11.66 | Nb | 52.373 | CR
Fe | 35.448 | Ti | 10.984 | Nb | 53.568 | CR
Fe | 34.902 | Ti | 10.341 | Nb | 54.757 | CR
Fe | 34.332 | Ti | 9.73 | Nb | 55.938 | CR
Fe | 33.74 | Ti | 9.149 | Nb | 57.112 | CR
Fe | 33.127 | Ti | 8.597 | Nb | 58.277 | CR
Fe | 42.604 | Ti | 26.269 | Nb | 31.127 | CR
Fe | 42.744 | Ti | 25.012 | Nb | 32.243 | CR
Fe | 42.833 | Ti | 23.801 | Nb | 33.366 | CR
Fe | 42.869 | Ti | 22.635 | Nb | 34.496 | CR
Fe | 42.856 | Ti | 21.513 | Nb | 35.631 | CR
Fe | 42.794 | Ti | 20.434 | Nb | 36.772 | CR
Fe | 42.685 | Ti | 19.399 | Nb | 37.917 | CR
Fe | 42.529 | Ti | 18.404 | Nb | 39.067 | CR
Fe | 42.329 | Ti | 17.451 | Nb | 40.22 | CR
Fe | 42.086 | Ti | 16.538 | Nb | 41.376 | CR
Fe | 41.802 | Ti | 15.663 | Nb | 42.534 | CR
Fe | 41.479 | Ti | 14.826 | Nb | 43.695 | CR
Fe | 41.118 | Ti | 14.026 | Nb | 44.856 | CR
Fe | 40.721 | Ti | 13.262 | Nb | 46.017 | CR
Fe | 40.29 | Ti | 12.532 | Nb | 47.178 | CR
Fe | 39.826 | Ti | 11.836 | Nb | 48.338 | CR
Fe | 39.332 | Ti | 11.172 | Nb | 49.496 | CR
Fe | 38.808 | Ti | 10.539 | Nb | 50.653 | CR
Fe | 38.257 | Ti | 9.937 | Nb | 51.806 | CR
Fe | 37.681 | Ti | 9.363 | Nb | 52.956 | CR
Fe | 37.08 | Ti | 8.817 | Nb | 54.103 | CR
Fe | 45.999 | Ti | 24.721 | Nb | 29.28 | CR
Fe | 46.144 | Ti | 23.544 | Nb | 30.313 | CR
Fe | 46.236 | Ti | 22.41 | Nb | 31.354 | CR
Fe | 46.278 | Ti | 21.32 | Nb | 32.402 | CR
Fe | 46.269 | Ti | 20.273 | Nb | 33.458 | CR
Fe | 46.213 | Ti | 19.267 | Nb | 34.52 | CR
Fe | 46.109 | Ti | 18.302 | Nb | 35.589 | CR
Fe | 45.959 | Ti | 17.377 | Nb | 36.665 | CR
Fe | 45.765 | Ti | 16.49 | Nb | 37.746 | CR
Fe | 45.528 | Ti | 15.64 | Nb | 38.832 | CR
Fe | 45.25 | Ti | 14.827 | Nb | 39.924 | CR
Fe | 44.932 | Ti | 14.049 | Nb | 41.019 | CR
Fe | 44.577 | Ti | 13.305 | Nb | 42.118 | CR
Fe | 44.185 | Ti | 12.594 | Nb | 43.221 | CR
Fe | 43.758 | Ti | 11.915 | Nb | 44.327 | CR
Fe | 43.299 | Ti | 11.267 | Nb | 45.434 | CR
Fe | 42.807 | Ti | 10.649 | Nb | 46.544 | CR
Fe | 42.286 | Ti | 10.059 | Nb | 47.655 | CR
Fe | 41.736 | Ti | 9.497 | Nb | 48.767 | CR
Fe | 41.159 | Ti | 8.962 | Nb | 49.879 | CR
Fe | 40.557 | Ti | 8.452 | Nb | 50.991 | CR
Fe | 49.594 | Ti | 22.046 | Nb | 28.36 | CR
Fe | 49.689 | Ti | 20.991 | Nb | 29.319 | CR
Fe | 49.734 | Ti | 19.978 | Nb | 30.288 | CR
Fe | 49.73 | Ti | 19.006 | Nb | 31.264 | CR
Fe | 49.678 | Ti | 18.073 | Nb | 32.249 | CR
Fe | 49.58 | Ti | 17.179 | Nb | 33.242 | CR
Fe | 49.436 | Ti | 16.322 | Nb | 34.242 | CR
Fe | 49.249 | Ti | 15.501 | Nb | 35.25 | CR
Fe | 49.02 | Ti | 14.714 | Nb | 36.265 | CR
Fe | 48.751 | Ti | 13.962 | Nb | 37.287 | CR
Fe | 48.442 | Ti | 13.242 | Nb | 38.316 | CR
Fe | 48.095 | Ti | 12.554 | Nb | 39.351 | CR
Fe | 47.713 | Ti | 11.896 | Nb | 40.391 | CR
Fe | 47.295 | Ti | 11.268 | Nb | 41.437 | CR
Fe | 46.845 | Ti | 10.668 | Nb | 42.487 | CR
Fe | 46.362 | Ti | 10.095 | Nb | 43.543 | CR
Fe | 45.848 | Ti | 9.549 | Nb | 44.603 | CR
Fe | 45.306 | Ti | 9.028 | Nb | 45.666 | CR
Fe | 44.735 | Ti | 8.531 | Nb | 46.734 | CR
Fe | 53.158 | Ti | 19.56 | Nb | 27.281 | CR
Fe | 53.205 | Ti | 18.624 | Nb | 28.171 | CR
Fe | 53.204 | Ti | 17.726 | Nb | 29.07 | CR
Fe | 53.156 | Ti | 16.865 | Nb | 29.978 | CR
Fe | 53.064 | Ti | 16.041 | Nb | 30.895 | CR
Fe | 52.928 | Ti | 15.251 | Nb | 31.821 | CR
Fe | 52.749 | Ti | 14.495 | Nb | 32.756 | CR
Fe | 52.53 | Ti | 13.771 | Nb | 33.699 | CR
Fe | 52.271 | Ti | 13.079 | Nb | 34.651 | CR
Fe | 51.973 | Ti | 12.416 | Nb | 35.611 | CR
Fe | 51.639 | Ti | 11.783 | Nb | 36.578 | CR
Fe | 51.269 | Ti | 11.177 | Nb | 37.553 | CR
Fe | 50.866 | Ti | 10.599 | Nb | 38.536 | CR
Fe | 50.428 | Ti | 10.046 | Nb | 39.526 | CR
Fe | 49.96 | Ti | 9.518 | Nb | 40.522 | CR
Fe | 49.46 | Ti | 9.014 | Nb | 41.526 | CR
Fe | 48.931 | Ti | 8.533 | Nb | 42.536 | CR
Fe | 56.657 | Ti | 17.271 | Nb | 26.072 | CR
Fe | 56.658 | Ti | 16.446 | Nb | 26.896 | CR
Fe | 56.614 | Ti | 15.657 | Nb | 27.729 | CR
Fe | 56.528 | Ti | 14.9 | Nb | 28.572 | CR
Fe | 56.399 | Ti | 14.177 | Nb | 29.424 | CR
Fe | 56.229 | Ti | 13.484 | Nb | 30.287 | CR
Fe | 56.021 | Ti | 12.821 | Nb | 31.158 | CR
Fe | 55.774 | Ti | 12.187 | Nb | 32.039 | CR
Fe | 55.491 | Ti | 11.58 | Nb | 32.929 | CR
Fe | 55.172 | Ti | 11 | Nb | 33.828 | CR
Fe | 54.818 | Ti | 10.445 | Nb | 34.737 | CR
Fe | 54.432 | Ti | 9.915 | Nb | 35.653 | CR
Fe | 54.013 | Ti | 9.408 | Nb | 36.579 | CR
Fe | 53.563 | Ti | 8.924 | Nb | 37.513 | CR
Fe | 53.083 | Ti | 8.462 | Nb | 38.455 | CR
Fe | 60.059 | Ti | 15.18 | Nb | 24.76 | CR
Fe | 60.019 | Ti | 14.46 | Nb | 25.522 | CR
Fe | 59.937 | Ti | 13.77 | Nb | 26.293 | CR
Fe | 59.816 | Ti | 13.11 | Nb | 27.074 | CR
Fe | 59.656 | Ti | 12.479 | Nb | 27.865 | CR
Fe | 59.459 | Ti | 11.875 | Nb | 28.666 | CR
Fe | 59.226 | Ti | 11.297 | Nb | 29.477 | CR
Fe | 58.959 | Ti | 10.744 | Nb | 30.298 | CR
Fe | 58.657 | Ti | 10.215 | Nb | 31.128 | CR
Fe | 58.323 | Ti | 9.709 | Nb | 31.968 | CR
Fe | 57.957 | Ti | 9.225 | Nb | 32.817 | CR
Fe | 57.561 | Ti | 8.763 | Nb | 33.676 | CR
Fe | 57.134 | Ti | 8.321 | Nb | 34.545 | CR
Fe | 63.26 | Ti | 12.661 | Nb | 24.078 | CR
Fe | 63.146 | Ti | 12.063 | Nb | 24.791 | CR
Fe | 62.997 | Ti | 11.49 | Nb | 25.513 | CR
Fe | 62.812 | Ti | 10.942 | Nb | 26.246 | CR
Fe | 62.594 | Ti | 10.418 | Nb | 26.988 | CR
Fe | 62.344 | Ti | 9.917 | Nb | 27.74 | CR
Fe | 62.062 | Ti | 9.437 | Nb | 28.502 | CR
Fe | 61.749 | Ti | 8.977 | Nb | 29.273 | CR
Fe | 61.407 | Ti | 8.538 | Nb | 30.055 | CR
Fe | 5.777 | Ti | 67.321 | Nb | 26.902 | CR
Fe | 6.382 | Ti | 73.216 | Nb | 20.402 | CR
Fe | 6.436 | Ti | 71.676 | Nb | 21.888 | CR
Fe | 6.48 | Ti | 70.068 | Nb | 23.451 | CR
Fe | 6.514 | Ti | 68.394 | Nb | 25.092 | CR
Fe | 6.536 | Ti | 66.654 | Nb | 26.81 | CR
Fe | 6.547 | Ti | 64.85 | Nb | 28.604 | CR
Fe | 6.545 | Ti | 62.985 | Nb | 30.47 | CR
Fe | 6.532 | Ti | 61.063 | Nb | 32.405 | CR
Fe | 6.506 | Ti | 59.088 | Nb | 34.406 | CR
Fe | 7.057 | Ti | 75.329 | Nb | 17.614 | CR
Fe | 7.141 | Ti | 73.921 | Nb | 18.938 | CR
Fe | 7.214 | Ti | 72.449 | Nb | 20.337 | CR
Fe | 7.276 | Ti | 70.913 | Nb | 21.811 | CR
Fe | 7.326 | Ti | 69.313 | Nb | 23.362 | CR
Fe | 7.363 | Ti | 67.647 | Nb | 24.989 | CR
Fe | 7.389 | Ti | 65.919 | Nb | 26.692 | CR
Fe | 7.4 | Ti | 64.13 | Nb | 28.47 | CR
Fe | 7.399 | Ti | 62.282 | Nb | 30.319 | CR
Fe | 7.383 | Ti | 60.379 | Nb | 32.237 | CR
Fe | 7.353 | Ti | 58.427 | Nb | 34.22 | CR
Fe | 7.309 | Ti | 56.429 | Nb | 36.262 | CR
Fe | 7.25 | Ti | 54.392 | Nb | 38.358 | CR
Fe | 7.867 | Ti | 75.816 | Nb | 16.317 | CR
Fe | 7.973 | Ti | 74.47 | Nb | 17.557 | CR
Fe | 8.067 | Ti | 73.064 | Nb | 18.869 | CR
Fe | 8.149 | Ti | 71.596 | Nb | 20.254 | CR
Fe | 8.218 | Ti | 70.067 | Nb | 21.714 | CR
Fe | 8.274 | Ti | 68.476 | Nb | 23.249 | CR
Fe | 8.317 | Ti | 66.824 | Nb | 24.859 | CR
Fe | 8.344 | Ti | 65.111 | Nb | 26.544 | CR
Fe | 8.357 | Ti | 63.34 | Nb | 28.303 | CR
Fe | 8.355 | Ti | 61.513 | Nb | 30.132 | CR
Fe | 8.337 | Ti | 59.634 | Nb | 32.029 | CR
Fe | 8.302 | Ti | 57.707 | Nb | 33.99 | CR
Fe | 8.252 | Ti | 55.737 | Nb | 36.011 | CR
Fe | 8.184 | Ti | 53.73 | Nb | 38.085 | CR
Fe | 8.1 | Ti | 51.692 | Nb | 40.208 | CR
Fe | 8.753 | Ti | 76.145 | Nb | 15.102 | CR
Fe | 8.884 | Ti | 74.857 | Nb | 16.26 | CR
Fe | 9.002 | Ti | 73.512 | Nb | 17.486 | CR
Fe | 9.107 | Ti | 72.11 | Nb | 18.783 | CR
Fe | 9.198 | Ti | 70.65 | Nb | 20.152 | CR
Fe | 9.275 | Ti | 69.131 | Nb | 21.594 | CR
Fe | 9.337 | Ti | 67.553 | Nb | 23.109 | CR
Fe | 9.384 | Ti | 65.917 | Nb | 24.699 | CR
Fe | 9.414 | Ti | 64.223 | Nb | 26.363 | CR
Fe | 9.428 | Ti | 62.474 | Nb | 28.098 | CR
Fe | 9.424 | Ti | 60.672 | Nb | 29.903 | CR
Fe | 9.403 | Ti | 58.821 | Nb | 31.776 | CR
Fe | 9.363 | Ti | 56.924 | Nb | 33.712 | CR
Fe | 9.305 | Ti | 54.987 | Nb | 35.708 | CR
Fe | 9.229 | Ti | 53.014 | Nb | 37.757 | CR
Fe | 9.133 | Ti | 51.011 | Nb | 39.855 | CR
Fe | 9.019 | Ti | 48.985 | Nb | 41.995 | CR
Fe | 9.722 | Ti | 76.311 | Nb | 13.967 | CR
Fe | 9.88 | Ti | 75.076 | Nb | 15.044 | CR
Fe | 10.025 | Ti | 73.789 | Nb | 16.187 | CR
Fe | 10.155 | Ti | 72.448 | Nb | 17.396 | CR
Fe | 10.271 | Ti | 71.054 | Nb | 18.675 | CR
Fe | 10.372 | Ti | 69.603 | Nb | 20.024 | CR
Fe | 10.457 | Ti | 68.098 | Nb | 21.445 | CR
Fe | 10.525 | Ti | 66.536 | Nb | 22.939 | CR
Fe | 10.576 | Ti | 64.919 | Nb | 24.505 | CR
Fe | 10.609 | Ti | 63.248 | Nb | 26.143 | CR
Fe | 10.623 | Ti | 61.525 | Nb | 27.852 | CR
Fe | 10.617 | Ti | 59.753 | Nb | 29.63 | CR
Fe | 10.592 | Ti | 57.933 | Nb | 31.474 | CR
Fe | 10.547 | Ti | 56.071 | Nb | 33.382 | CR
Fe | 10.48 | Ti | 54.171 | Nb | 35.349 | CR
Fe | 10.393 | Ti | 52.237 | Nb | 37.369 | CR
Fe | 10.286 | Ti | 50.275 | Nb | 39.439 | CR
Fe | 10.157 | Ti | 48.291 | Nb | 41.552 | CR
Fe | 10.008 | Ti | 46.291 | Nb | 43.701 | CR
Fe | 10.783 | Ti | 76.309 | Nb | 12.908 | CR
Fe | 10.97 | Ti | 75.122 | Nb | 13.908 | CR
Fe | 11.143 | Ti | 73.888 | Nb | 14.969 | CR
Fe | 11.302 | Ti | 72.605 | Nb | 16.094 | CR
Fe | 11.445 | Ti | 71.271 | Nb | 17.284 | CR
Fe | 11.572 | Ti | 69.886 | Nb | 18.542 | CR
Fe | 11.683 | Ti | 68.449 | Nb | 19.868 | CR
Fe | 11.776 | Ti | 66.959 | Nb | 21.265 | CR
Fe | 11.85 | Ti | 65.417 | Nb | 22.733 | CR
Fe | 11.904 | Ti | 63.824 | Nb | 24.272 | CR
Fe | 11.939 | Ti | 62.18 | Nb | 25.881 | CR
Fe | 11.953 | Ti | 60.487 | Nb | 27.56 | CR
Fe | 11.945 | Ti | 58.748 | Nb | 29.307 | CR
Fe | 11.915 | Ti | 56.965 | Nb | 31.12 | CR
Fe | 11.863 | Ti | 55.142 | Nb | 32.995 | CR
Fe | 11.788 | Ti | 53.284 | Nb | 34.929 | CR
Fe | 11.689 | Ti | 51.394 | Nb | 36.917 | CR
Fe | 11.568 | Ti | 49.478 | Nb | 38.954 | CR
Fe | 11.424 | Ti | 47.54 | Nb | 41.036 | CR
Fe | 11.256 | Ti | 45.588 | Nb | 43.156 | CR
Fe | 11.067 | Ti | 43.626 | Nb | 45.307 | CR
Fe | 12.161 | Ti | 74.991 | Nb | 12.848 | CR
Fe | 12.365 | Ti | 73.805 | Nb | 13.831 | CR
Fe | 12.554 | Ti | 72.573 | Nb | 14.873 | CR
Fe | 12.727 | Ti | 71.296 | Nb | 15.977 | CR
Fe | 12.883 | Ti | 69.972 | Nb | 17.145 | CR
Fe | 13.022 | Ti | 68.599 | Nb | 18.379 | CR
Fe | 13.142 | Ti | 67.178 | Nb | 19.68 | CR
Fe | 13.242 | Ti | 65.709 | Nb | 21.049 | CR
Fe | 13.321 | Ti | 64.19 | Nb | 22.488 | CR
Fe | 13.38 | Ti | 62.624 | Nb | 23.996 | CR
Fe | 13.416 | Ti | 61.011 | Nb | 25.573 | CR
Fe | 13.429 | Ti | 59.353 | Nb | 27.218 | CR
Fe | 13.418 | Ti | 57.651 | Nb | 28.931 | CR
Fe | 13.383 | Ti | 55.91 | Nb | 30.707 | CR
Fe | 13.323 | Ti | 54.131 | Nb | 32.546 | CR
Fe | 13.238 | Ti | 52.319 | Nb | 34.443 | CR
Fe | 13.127 | Ti | 50.478 | Nb | 36.395 | CR
Fe | 12.991 | Ti | 48.612 | Nb | 38.397 | CR
Fe | 12.829 | Ti | 46.727 | Nb | 40.444 | CR
Fe | 12.643 | Ti | 44.827 | Nb | 42.53 | CR
Fe | 12.432 | Ti | 42.919 | Nb | 44.65 | CR
Fe | 13.461 | Ti | 74.678 | Nb | 11.861 | CR
Fe | 13.698 | Ti | 73.534 | Nb | 12.768 | CR
Fe | 13.92 | Ti | 72.35 | Nb | 13.731 | CR
Fe | 14.124 | Ti | 71.124 | Nb | 14.751 | CR
Fe | 14.312 | Ti | 69.856 | Nb | 15.832 | CR
Fe | 14.481 | Ti | 68.544 | Nb | 16.975 | CR
Fe | 14.63 | Ti | 67.187 | Nb | 18.182 | CR
Fe | 14.759 | Ti | 65.786 | Nb | 19.455 | CR
Fe | 14.867 | Ti | 64.34 | Nb | 20.794 | CR
Fe | 14.951 | Ti | 62.849 | Nb | 22.2 | CR
Fe | 15.013 | Ti | 61.314 | Nb | 23.673 | CR
Fe | 15.05 | Ti | 59.736 | Nb | 25.215 | CR
Fe | 15.061 | Ti | 58.116 | Nb | 26.823 | CR
Fe | 15.047 | Ti | 56.457 | Nb | 28.496 | CR
Fe | 15.005 | Ti | 54.761 | Nb | 30.233 | CR
Fe | 14.937 | Ti | 53.031 | Nb | 32.032 | CR
Fe | 14.841 | Ti | 51.27 | Nb | 33.889 | CR
Fe | 14.717 | Ti | 49.483 | Nb | 35.801 | CR
Fe | 14.565 | Ti | 47.672 | Nb | 37.763 | CR
Fe | 14.385 | Ti | 45.844 | Nb | 39.771 | CR
Fe | 14.178 | Ti | 44.002 | Nb | 41.82 | CR
Fe | 13.943 | Ti | 42.152 | Nb | 43.904 | CR
Fe | 13.683 | Ti | 40.299 | Nb | 46.018 | CR
Fe | 15.152 | Ti | 73.072 | Nb | 11.776 | CR
Fe | 15.407 | Ti | 71.93 | Nb | 12.663 | CR
Fe | 15.645 | Ti | 70.751 | Nb | 13.604 | CR
Fe | 15.866 | Ti | 69.534 | Nb | 14.601 | CR
Fe | 16.067 | Ti | 68.277 | Nb | 15.656 | CR
Fe | 16.248 | Ti | 66.981 | Nb | 16.771 | CR
Fe | 16.408 | Ti | 65.644 | Nb | 17.948 | CR
Fe | 16.546 | Ti | 64.266 | Nb | 19.189 | CR
Fe | 16.66 | Ti | 62.847 | Nb | 20.494 | CR
Fe | 16.749 | Ti | 61.387 | Nb | 21.864 | CR
Fe | 16.813 | Ti | 59.887 | Nb | 23.3 | CR
Fe | 16.85 | Ti | 58.349 | Nb | 24.802 | CR
Fe | 16.859 | Ti | 56.772 | Nb | 26.369 | CR
Fe | 16.84 | Ti | 55.16 | Nb | 28 | CR
Fe | 16.792 | Ti | 53.514 | Nb | 29.694 | CR
Fe | 16.714 | Ti | 51.837 | Nb | 31.449 | CR
Fe | 16.606 | Ti | 50.132 | Nb | 33.262 | CR
Fe | 16.468 | Ti | 48.403 | Nb | 35.129 | CR
Fe | 16.299 | Ti | 46.653 | Nb | 37.048 | CR
Fe | 16.1 | Ti | 44.886 | Nb | 39.014 | CR
Fe | 15.871 | Ti | 43.108 | Nb | 41.022 | CR
Fe | 15.612 | Ti | 41.321 | Nb | 43.067 | CR
Fe | 15.325 | Ti | 39.531 | Nb | 45.144 | CR
Fe | 17.024 | Ti | 71.31 | Nb | 11.666 | CR
Fe | 17.297 | Ti | 70.172 | Nb | 12.53 | CR
Fe | 17.552 | Ti | 69.001 | Nb | 13.447 | CR
Fe | 17.787 | Ti | 67.795 | Nb | 14.417 | CR
Fe | 18.002 | Ti | 66.554 | Nb | 15.444 | CR
Fe | 18.195 | Ti | 65.277 | Nb | 16.529 | CR
Fe | 18.364 | Ti | 63.963 | Nb | 17.673 | CR
Fe | 18.51 | Ti | 62.612 | Nb | 18.878 | CR
Fe | 18.629 | Ti | 61.224 | Nb | 20.146 | CR
Fe | 18.722 | Ti | 59.8 | Nb | 21.477 | CR
Fe | 18.788 | Ti | 58.34 | Nb | 22.872 | CR
Fe | 18.824 | Ti | 56.845 | Nb | 24.331 | CR
Fe | 18.83 | Ti | 55.316 | Nb | 25.854 | CR
Fe | 18.806 | Ti | 53.755 | Nb | 27.439 | CR
Fe | 18.75 | Ti | 52.163 | Nb | 29.086 | CR
Fe | 18.662 | Ti | 50.544 | Nb | 30.794 | CR
Fe | 18.542 | Ti | 48.9 | Nb | 32.558 | CR
Fe | 18.388 | Ti | 47.234 | Nb | 34.378 | CR
Fe | 18.202 | Ti | 45.549 | Nb | 36.249 | CR
Fe | 17.983 | Ti | 43.848 | Nb | 38.169 | CR
Fe | 17.731 | Ti | 42.137 | Nb | 40.132 | CR
Fe | 17.448 | Ti | 40.419 | Nb | 42.134 | CR
Fe | 17.133 | Ti | 38.697 | Nb | 44.17 | CR
Fe | 19.087 | Ti | 69.386 | Nb | 11.527 | CR
Fe | 19.378 | Ti | 68.256 | Nb | 12.366 | CR
Fe | 19.648 | Ti | 67.096 | Nb | 13.256 | CR
Fe | 19.897 | Ti | 65.905 | Nb | 14.198 | CR
Fe | 20.124 | Ti | 64.683 | Nb | 15.193 | CR
Fe | 20.327 | Ti | 63.428 | Nb | 16.244 | CR
Fe | 20.506 | Ti | 62.141 | Nb | 17.353 | CR
Fe | 20.658 | Ti | 60.822 | Nb | 18.521 | CR
Fe | 20.782 | Ti | 59.47 | Nb | 19.748 | CR
Fe | 20.878 | Ti | 58.085 | Nb | 21.037 | CR
Fe | 20.943 | Ti | 56.669 | Nb | 22.388 | CR
Fe | 20.978 | Ti | 55.221 | Nb | 23.8 | CR
Fe | 20.981 | Ti | 53.744 | Nb | 25.275 | CR
Fe | 20.951 | Ti | 52.238 | Nb | 26.811 | CR
Fe | 20.886 | Ti | 50.706 | Nb | 28.408 | CR
Fe | 20.788 | Ti | 49.149 | Nb | 30.063 | CR
Fe | 20.654 | Ti | 47.57 | Nb | 31.777 | CR
Fe | 20.485 | Ti | 45.971 | Nb | 33.545 | CR
Fe | 20.281 | Ti | 44.355 | Nb | 35.365 | CR
Fe | 20.041 | Ti | 42.726 | Nb | 37.234 | CR
Fe | 19.766 | Ti | 41.086 | Nb | 39.148 | CR
Fe | 19.457 | Ti | 39.44 | Nb | 41.103 | CR
Fe | 19.114 | Ti | 37.791 | Nb | 43.095 | CR
Fe | 21.349 | Ti | 67.296 | Nb | 11.355 | CR
Fe | 21.654 | Ti | 66.177 | Nb | 12.168 | CR
Fe | 21.939 | Ti | 65.033 | Nb | 13.029 | CR
Fe | 22.2 | Ti | 63.861 | Nb | 13.939 | CR
Fe | 22.438 | Ti | 62.661 | Nb | 14.901 | CR
Fe | 22.65 | Ti | 61.434 | Nb | 15.916 | CR
Fe | 22.836 | Ti | 60.178 | Nb | 16.986 | CR
Fe | 22.993 | Ti | 58.894 | Nb | 18.113 | CR
Fe | 23.121 | Ti | 57.582 | Nb | 19.297 | CR
Fe | 23.218 | Ti | 56.241 | Nb | 20.541 | CR
Fe | 23.284 | Ti | 54.873 | Nb | 21.844 | CR
Fe | 23.316 | Ti | 53.477 | Nb | 23.207 | CR
Fe | 23.314 | Ti | 52.056 | Nb | 24.63 | CR
Fe | 23.277 | Ti | 50.61 | Nb | 26.114 | CR
Fe | 23.204 | Ti | 49.14 | Nb | 27.656 | CR
Fe | 23.094 | Ti | 47.649 | Nb | 29.257 | CR
Fe | 22.946 | Ti | 46.139 | Nb | 30.915 | CR
Fe | 22.761 | Ti | 44.611 | Nb | 32.628 | CR
Fe | 22.539 | Ti | 43.069 | Nb | 34.393 | CR
Fe | 22.278 | Ti | 41.514 | Nb | 36.208 | CR
Fe | 21.98 | Ti | 39.951 | Nb | 38.069 | CR
Fe | 21.645 | Ti | 38.382 | Nb | 39.973 | CR
Fe | 21.274 | Ti | 36.809 | Nb | 41.917 | CR
Fe | 23.811 | Ti | 65.04 | Nb | 11.149 | CR
Fe | 24.13 | Ti | 63.937 | Nb | 11.933 | CR
Fe | 24.426 | Ti | 62.811 | Nb | 12.762 | CR
Fe | 24.699 | Ti | 61.663 | Nb | 13.639 | CR
Fe | 24.945 | Ti | 60.491 | Nb | 14.564 | CR
Fe | 25.164 | Ti | 59.295 | Nb | 15.541 | CR
Fe | 25.356 | Ti | 58.075 | Nb | 16.57 | CR
Fe | 25.517 | Ti | 56.83 | Nb | 17.653 | CR
Fe | 25.647 | Ti | 55.561 | Nb | 18.792 | CR
Fe | 25.744 | Ti | 54.269 | Nb | 19.987 | CR
Fe | 25.808 | Ti | 52.952 | Nb | 21.24 | CR
Fe | 25.837 | Ti | 51.613 | Nb | 22.55 | CR
Fe | 25.83 | Ti | 50.251 | Nb | 23.919 | CR
Fe | 25.785 | Ti | 48.869 | Nb | 25.346 | CR
Fe | 25.702 | Ti | 47.466 | Nb | 26.832 | CR
Fe | 25.581 | Ti | 46.045 | Nb | 28.375 | CR
Fe | 25.42 | Ti | 44.607 | Nb | 29.973 | CR
Fe | 25.219 | Ti | 43.154 | Nb | 31.627 | CR
Fe | 24.978 | Ti | 41.689 | Nb | 33.333 | CR
Fe | 24.697 | Ti | 40.213 | Nb | 35.091 | CR
Fe | 24.376 | Ti | 38.729 | Nb | 36.895 | CR
Fe | 24.016 | Ti | 37.24 | Nb | 38.745 | CR
Fe | 23.617 | Ti | 35.748 | Nb | 40.635 | CR
Fe | 26.473 | Ti | 62.621 | Nb | 10.906 | CR
Fe | 26.803 | Ti | 61.538 | Nb | 11.659 | CR
Fe | 27.109 | Ti | 60.436 | Nb | 12.455 | CR
Fe | 27.389 | Ti | 59.315 | Nb | 13.295 | CR
Fe | 27.642 | Ti | 58.175 | Nb | 14.183 | CR
Fe | 27.867 | Ti | 57.015 | Nb | 15.118 | CR
Fe | 28.062 | Ti | 55.834 | Nb | 16.104 | CR
Fe | 28.225 | Ti | 54.634 | Nb | 17.141 | CR
Fe | 28.355 | Ti | 53.413 | Nb | 18.231 | CR
Fe | 28.452 | Ti | 52.173 | Nb | 19.376 | CR
Fe | 28.513 | Ti | 50.912 | Nb | 20.575 | CR
Fe | 28.537 | Ti | 49.632 | Nb | 21.831 | CR
Fe | 28.524 | Ti | 48.334 | Nb | 23.142 | CR
Fe | 28.471 | Ti | 47.018 | Nb | 24.511 | CR
Fe | 28.379 | Ti | 45.686 | Nb | 25.936 | CR
Fe | 28.246 | Ti | 44.338 | Nb | 27.417 | CR
Fe | 28.071 | Ti | 42.975 | Nb | 28.954 | CR
Fe | 27.855 | Ti | 41.601 | Nb | 30.545 | CR
Fe | 27.596 | Ti | 40.215 | Nb | 32.189 | CR
Fe | 27.295 | Ti | 38.821 | Nb | 33.884 | CR
Fe | 26.952 | Ti | 37.419 | Nb | 35.628 | CR
Fe | 26.568 | Ti | 36.013 | Nb | 37.419 | CR
Fe | 26.143 | Ti | 34.604 | Nb | 39.253 | CR
Fe | 29.33 | Ti | 60.045 | Nb | 10.626 | CR
Fe | 29.668 | Ti | 58.987 | Nb | 11.345 | CR
Fe | 29.98 | Ti | 57.914 | Nb | 12.106 | CR
Fe | 30.266 | Ti | 56.826 | Nb | 12.908 | CR
Fe | 30.523 | Ti | 55.722 | Nb | 13.755 | CR
Fe | 30.75 | Ti | 54.602 | Nb | 14.648 | CR
Fe | 30.946 | Ti | 53.466 | Nb | 15.588 | CR
Fe | 31.109 | Ti | 52.314 | Nb | 16.577 | CR
Fe | 31.238 | Ti | 51.145 | Nb | 17.617 | CR
Fe | 31.332 | Ti | 49.96 | Nb | 18.708 | CR
Fe | 31.389 | Ti | 48.759 | Nb | 19.852 | CR
Fe | 31.408 | Ti | 47.542 | Nb | 21.05 | CR
Fe | 31.388 | Ti | 46.311 | Nb | 22.302 | CR
Fe | 31.327 | Ti | 45.065 | Nb | 23.608 | CR
Fe | 31.225 | Ti | 43.805 | Nb | 24.97 | CR
Fe | 31.081 | Ti | 42.532 | Nb | 26.387 | CR
Fe | 30.893 | Ti | 41.248 | Nb | 27.858 | CR
Fe | 30.662 | Ti | 39.954 | Nb | 29.384 | CR
Fe | 30.387 | Ti | 38.651 | Nb | 30.962 | CR
Fe | 30.068 | Ti | 37.34 | Nb | 32.592 | CR
Fe | 29.704 | Ti | 36.023 | Nb | 34.272 | CR
Fe | 29.297 | Ti | 34.703 | Nb | 36 | CR
Fe | 28.847 | Ti | 33.38 | Nb | 37.773 | CR
Fe | 32.37 | Ti | 57.323 | Nb | 10.307 | CR
Fe | 32.713 | Ti | 56.295 | Nb | 10.992 | CR
Fe | 33.028 | Ti | 55.257 | Nb | 11.715 | CR
Fe | 33.315 | Ti | 54.206 | Nb | 12.479 | CR
Fe | 33.573 | Ti | 53.143 | Nb | 13.283 | CR
Fe | 33.8 | Ti | 52.068 | Nb | 14.131 | CR
Fe | 33.995 | Ti | 50.981 | Nb | 15.024 | CR
Fe | 34.156 | Ti | 49.88 | Nb | 15.964 | CR
Fe | 34.282 | Ti | 48.767 | Nb | 16.951 | CR
Fe | 34.372 | Ti | 47.641 | Nb | 17.987 | CR
Fe | 34.424 | Ti | 46.503 | Nb | 19.073 | CR
Fe | 34.436 | Ti | 45.353 | Nb | 20.211 | CR
Fe | 34.409 | Ti | 44.19 | Nb | 21.401 | CR
Fe | 34.34 | Ti | 43.016 | Nb | 22.644 | CR
Fe | 34.229 | Ti | 41.831 | Nb | 23.94 | CR
Fe | 34.074 | Ti | 40.636 | Nb | 25.29 | CR
Fe | 33.874 | Ti | 39.432 | Nb | 26.693 | CR
Fe | 33.63 | Ti | 38.22 | Nb | 28.15 | CR
Fe | 33.34 | Ti | 37.001 | Nb | 29.659 | CR
Fe | 33.004 | Ti | 35.775 | Nb | 31.22 | CR
Fe | 32.623 | Ti | 34.545 | Nb | 32.832 | CR
Fe | 32.196 | Ti | 33.311 | Nb | 34.493 | CR
Fe | 31.723 | Ti | 32.075 | Nb | 36.201 | CR
Fe | 35.92 | Ti | 53.48 | Nb | 10.6 | CR
Fe | 36.235 | Ti | 52.48 | Nb | 11.285 | CR
Fe | 36.521 | Ti | 51.472 | Nb | 12.008 | CR
Fe | 36.776 | Ti | 50.455 | Nb | 12.769 | CR
Fe | 37 | Ti | 49.429 | Nb | 13.571 | CR
Fe | 37.191 | Ti | 48.394 | Nb | 14.415 | CR
Fe | 37.347 | Ti | 47.349 | Nb | 15.303 | CR
Fe | 37.469 | Ti | 46.295 | Nb | 16.236 | CR
Fe | 37.553 | Ti | 45.231 | Nb | 17.216 | CR
Fe | 37.598 | Ti | 44.158 | Nb | 18.243 | CR
Fe | 37.605 | Ti | 43.076 | Nb | 19.32 | CR
Fe | 37.57 | Ti | 41.984 | Nb | 20.446 | CR
Fe | 37.493 | Ti | 40.884 | Nb | 21.623 | CR
Fe | 37.373 | Ti | 39.776 | Nb | 22.851 | CR
Fe | 37.208 | Ti | 38.66 | Nb | 24.132 | CR
Fe | 36.998 | Ti | 37.537 | Nb | 25.465 | CR
Fe | 36.742 | Ti | 36.408 | Nb | 26.85 | CR
Fe | 36.44 | Ti | 35.273 | Nb | 28.287 | CR
Fe | 36.09 | Ti | 34.133 | Nb | 29.777 | CR
Fe | 35.693 | Ti | 32.99 | Nb | 31.317 | CR
Fe | 35.249 | Ti | 31.843 | Nb | 32.907 | CR
Fe | 39.269 | Ti | 50.56 | Nb | 10.172 | CR
Fe | 39.578 | Ti | 49.604 | Nb | 10.817 | CR
Fe | 39.858 | Ti | 48.643 | Nb | 11.498 | CR
Fe | 40.108 | Ti | 47.677 | Nb | 12.216 | CR
Fe | 40.326 | Ti | 46.704 | Nb | 12.971 | CR
Fe | 40.51 | Ti | 45.725 | Nb | 13.765 | CR
Fe | 40.66 | Ti | 44.739 | Nb | 14.601 | CR
Fe | 40.775 | Ti | 43.746 | Nb | 15.479 | CR
Fe | 40.852 | Ti | 42.747 | Nb | 16.401 | CR
Fe | 40.891 | Ti | 41.741 | Nb | 17.369 | CR
Fe | 40.89 | Ti | 40.728 | Nb | 18.382 | CR
Fe | 40.848 | Ti | 39.709 | Nb | 19.443 | CR
Fe | 40.763 | Ti | 38.684 | Nb | 20.553 | CR
Fe | 40.635 | Ti | 37.652 | Nb | 21.712 | CR
Fe | 40.463 | Ti | 36.616 | Nb | 22.922 | CR
Fe | 40.244 | Ti | 35.574 | Nb | 24.182 | CR
Fe | 39.979 | Ti | 34.528 | Nb | 25.493 | CR
Fe | 39.667 | Ti | 33.477 | Nb | 26.856 | CR
Fe | 39.306 | Ti | 32.423 | Nb | 28.271 | CR
Fe | 38.898 | Ti | 31.366 | Nb | 29.736 | CR
Fe | 38.441 | Ti | 30.307 | Nb | 31.252 | CR
Fe | 43.03 | Ti | 46.653 | Nb | 10.316 | CR
Fe | 43.301 | Ti | 45.744 | Nb | 10.955 | CR
Fe | 43.541 | Ti | 44.831 | Nb | 11.628 | CR
Fe | 43.75 | Ti | 43.915 | Nb | 12.335 | CR
Fe | 43.925 | Ti | 42.995 | Nb | 13.08 | CR
Fe | 44.067 | Ti | 42.07 | Nb | 13.863 | CR
Fe | 44.173 | Ti | 41.141 | Nb | 14.686 | CR
Fe | 44.242 | Ti | 40.208 | Nb | 15.55 | CR
Fe | 44.273 | Ti | 39.27 | Nb | 16.456 | CR
Fe | 44.265 | Ti | 38.328 | Nb | 17.406 | CR
Fe | 44.216 | Ti | 37.382 | Nb | 18.402 | CR
Fe | 44.125 | Ti | 36.432 | Nb | 19.443 | CR
Fe | 43.991 | Ti | 35.477 | Nb | 20.532 | CR
Fe | 43.812 | Ti | 34.519 | Nb | 21.669 | CR
Fe | 43.587 | Ti | 33.558 | Nb | 22.855 | CR
Fe | 43.315 | Ti | 32.594 | Nb | 24.091 | CR
Fe | 42.997 | Ti | 31.626 | Nb | 25.377 | CR
Fe | 42.629 | Ti | 30.657 | Nb | 26.714 | CR
Fe | 42.213 | Ti | 29.685 | Nb | 28.102 | CR
Fe | 46.816 | Ti | 42.801 | Nb | 10.383 | CR
Fe | 47.044 | Ti | 41.945 | Nb | 11.011 | CR
Fe | 47.24 | Ti | 41.088 | Nb | 11.672 | CR
Fe | 47.404 | Ti | 40.229 | Nb | 12.366 | CR
Fe | 47.535 | Ti | 39.368 | Nb | 13.097 | CR
Fe | 47.632 | Ti | 38.504 | Nb | 13.864 | CR
Fe | 47.692 | Ti | 37.638 | Nb | 14.67 | CR
Fe | 47.715 | Ti | 36.769 | Nb | 15.515 | CR
Fe | 47.7 | Ti | 35.898 | Nb | 16.402 | CR
Fe | 47.645 | Ti | 35.024 | Nb | 17.331 | CR
Fe | 47.548 | Ti | 34.148 | Nb | 18.304 | CR
Fe | 47.409 | Ti | 33.269 | Nb | 19.322 | CR
Fe | 47.226 | Ti | 32.388 | Nb | 20.385 | CR
Fe | 46.998 | Ti | 31.506 | Nb | 21.496 | CR
Fe | 46.723 | Ti | 30.621 | Nb | 22.655 | CR
Fe | 46.401 | Ti | 29.736 | Nb | 23.863 | CR
Fe | 46.031 | Ti | 28.848 | Nb | 25.121 | CR
Fe | 50.581 | Ti | 39.046 | Nb | 10.373 | CR
Fe | 50.763 | Ti | 38.251 | Nb | 10.986 | CR
Fe | 50.914 | Ti | 37.455 | Nb | 11.632 | CR
Fe | 51.032 | Ti | 36.658 | Nb | 12.31 | CR
Fe | 51.118 | Ti | 35.86 | Nb | 13.022 | CR
Fe | 51.169 | Ti | 35.06 | Nb | 13.771 | CR
Fe | 51.184 | Ti | 34.26 | Nb | 14.556 | CR
Fe | 51.162 | Ti | 33.459 | Nb | 15.379 | CR
Fe | 51.102 | Ti | 32.656 | Nb | 16.242 | CR
Fe | 51.001 | Ti | 31.852 | Nb | 17.147 | CR
Fe | 50.859 | Ti | 31.048 | Nb | 18.093 | CR
Fe | 50.674 | Ti | 30.242 | Nb | 19.084 | CR
Fe | 50.446 | Ti | 29.436 | Nb | 20.119 | CR
Fe | 50.171 | Ti | 28.629 | Nb | 21.2 | CR
Fe | 49.85 | Ti | 27.821 | Nb | 22.329 | CR
Fe | 54.417 | Ti | 34.698 | Nb | 10.885 | CR
Fe | 54.523 | Ti | 33.966 | Nb | 11.512 | CR
Fe | 54.597 | Ti | 33.233 | Nb | 12.17 | CR
Fe | 54.638 | Ti | 32.5 | Nb | 12.862 | CR
Fe | 54.645 | Ti | 31.767 | Nb | 13.587 | CR
Fe | 54.618 | Ti | 31.034 | Nb | 14.349 | CR
Fe | 54.553 | Ti | 30.3 | Nb | 15.147 | CR
Fe | 54.45 | Ti | 29.567 | Nb | 15.983 | CR
Fe | 54.307 | Ti | 28.833 | Nb | 16.859 | CR
Fe | 54.124 | Ti | 28.1 | Nb | 17.777 | CR
Fe | 53.897 | Ti | 27.366 | Nb | 18.736 | CR
Fe | 58.033 | Ti | 30.65 | Nb | 11.317 | CR
Fe | 58.065 | Ti | 29.982 | Nb | 11.954 | CR
Fe | 58.065 | Ti | 29.314 | Nb | 12.621 | CR
Fe | 58.032 | Ti | 28.646 | Nb | 13.321 | CR
Fe | 57.965 | Ti | 27.98 | Nb | 14.056 | CR
Fe | 57.861 | Ti | 27.313 | Nb | 14.826 | CR
Fe | 57.72 | Ti | 26.647 | Nb | 15.632 | CR
Al | 65 | Cu | 15 | Fe | 20 | AM
Al | 71 | Cu | 14 | Fe | 15 | AM
Al | 90 | Cu | 5 | Fe | 5 | AM
Al | 80 | Fe | 10 | Gd | 10 | AM
Al | 81.8 | Fe | 9.1 | Gd | 9.1 | AM
Al | 83.6 | Fe | 8.2 | Gd | 8.2 | AM
Al | 85.4 | Fe | 7.3 | Gd | 7.3 | AM
Al | 87.2 | Fe | 6.4 | Gd | 6.4 | AM
Al | 89 | Fe | 5.5 | Gd | 5.5 | AM
Al | 70 | Fe | 14 | Ni | 16 | AM
Al | 70 | Fe | 15 | Ni | 15 | AM
Al | 70 | Fe | 16 | Ni | 14 | AM
Al | 70 | Fe | 20 | Ni | 10 | AM
Al | 72 | Fe | 14 | Ni | 14 | AM
Al | 79 | Fe | 7 | Ni | 14 | AM
Al | 82 | Fe | 15 | Ni | 3 | AM
Al | 84 | Fe | 8 | Ni | 8 | AM
Al | 26 | Mg | 18 | Ti | 56 | AM
Al | 28 | Mg | 22 | Ti | 50 | AM
Al | 28 | Mg | 27 | Ti | 45 | AM
Al | 29 | Mg | 13 | Ti | 58 | AM
Al | 33 | Mg | 6 | Ti | 61 | AM
Al | 33 | Mg | 13 | Ti | 54 | AM
Al | 37 | Mg | 10 | Ti | 53 | AM
Al | 39 | Mg | 7 | Ti | 54 | AM
Al | 40 | Mg | 12 | Ti | 48 | AM
Al | 40 | Mg | 18 | Ti | 42 | AM
Al | 44 | Mg | 7 | Ti | 49 | AM
Al | 45 | Mg | 2 | Ti | 53 | AM
Al | 47 | Mg | 9 | Ti | 44 | AM
Al | 50 | Mg | 15 | Ti | 35 | AM
Al | 52 | Mg | 10 | Ti | 38 | AM
Al | 53 | Mg | 15 | Ti | 32 | AM
Al | 57 | Mg | 7 | Ti | 36 | AM
Al | 57 | Mg | 11 | Ti | 32 | AM
Al | 60 | Mg | 11 | Ti | 29 | AM
Al | 60 | Mg | 12 | Ti | 28 | AM
Al | 63 | Mg | 3 | Ti | 34 | AM
Al | 66 | Mg | 5 | Ti | 29 | AM
Al | 68 | Mg | 12 | Ti | 20 | AM
Al | 17.66041969 | Ni | 48.11195881 | Ti | 34.22761873 | AM
Al | 32.35417083 | Ni | 43.20033488 | Ti | 24.44552311 | AM
Al | 8.25023421 | Ni | 50.65512164 | Ti | 41.09465161 | AM
Al | 64.5745875 | Ni | 11.38820782 | Ti | 24.03721203 | AM
Al | 51.180003 | Ni | 12.53232707 | Ti | 36.28767299 | AM
Al | 58.85530801 | Ni | 16.47428911 | Ti | 24.67040436 | AM
Al | 50.43387822 | Ni | 8.90506239 | Ti | 40.66105896 | AM
Al | 25.81545306 | Ni | 45.00868647 | Ti | 29.17585494 | AM
Al | 9.23675209 | Ni | 49.40446897 | Ti | 41.35878961 | AM
Al | 65.52760112 | Ni | 12.29181763 | Ti | 22.18058109 | AM
Al | 48.0727472 | Ni | 36.90017324 | Ti | 15.02707845 | AM
Al | 38.92461774 | Ni | 40.55091327 | Ti | 20.52448195 | AM
Al | 11.5409398 | Ni | 11.712549 | Ti | 76.74651261 | AM
Al | 14.39227199 | Ni | 46.99836432 | Ti | 38.60935204 | AM
Al | 61.15803337 | Ni | 12.51556138 | Ti | 26.32640953 | AM
Al | 32.72186095 | Ni | 37.48941613 | Ti | 29.78872916 | AM
Al | 11.17978462 | Ni | 50.87960839 | Ti | 37.9406063 | AM
Al | 12.90874361 | Ni | 11.47573388 | Ti | 75.61552814 | AM
Al | 63.37630653 | Ni | 10.62281176 | Ti | 26.00090631 | AM
Al | 15.32576272 | Ni | 9.61448838 | Ti | 75.0597603 | AM
Al | 63.13256979 | Ni | 17.42784756 | Ti | 19.43959969 | AM
Al | 14.44618518 | Ni | 11.15611999 | Ti | 74.39771302 | AM
Al | 33.37173546 | Ni | 39.81151403 | Ti | 26.8167776 | AM
Al | 56.17496767 | Ni | 12.61658034 | Ti | 31.20845292 | AM
Al | 44.3744143 | Ni | 8.74155513 | Ti | 46.8840315 | AM
Al | 61.45437685 | Ni | 13.77624954 | Ti | 24.76936903 | AM
Al | 54.75931166 | Ni | 11.62661629 | Ti | 33.61407211 | AM
Al | 16.34508132 | Ni | 45.58063933 | Ti | 38.07426654 | AM
Al | 54.50000056 | Ni | 16.43653783 | Ti | 29.06346051 | AM
Al | 58.62907339 | Ni | 19.65494841 | Ti | 21.71597917 | AM
Al | 49.90632244 | Ni | 33.98453656 | Ti | 16.1091436 | AM
Al | 44.54416672 | Ni | 11.16986362 | Ti | 44.28596625 | AM
Al | 43.30749229 | Ni | 37.1635241 | Ti | 19.52898156 | AM
Al | 17.05979419 | Ni | 9.33767315 | Ti | 73.60254097 | AM
Al | 40.20803778 | Ni | 37.2380081 | Ti | 22.55396647 | AM
Al | 49.78190848 | Ni | 11.41407639 | Ti | 38.80401422 | AM
Al | 11.01729037 | Ni | 13.79528006 | Ti | 75.18743066 | AM
Al | 23.56049757 | Ni | 43.61775923 | Ti | 32.82174175 | AM
Al | 49.33966853 | Ni | 16.48080137 | Ti | 34.17953323 | AM
Al | 57.4658605 | Ni | 13.60764152 | Ti | 28.92649737 | AM
Al | 47.04937758 | Ni | 34.38400267 | Ti | 18.56661938 | AM
Al | 14.56637872 | Ni | 42.68983829 | Ti | 42.74378443 | AM
Al | 17.051597 | Ni | 37.15389357 | Ti | 45.79450958 | AM
Al | 26.29043624 | Ni | 41.59846222 | Ti | 32.11110072 | AM
Al | 30.36652846 | Ni | 35.83726982 | Ti | 33.7962225 | AM
Al | 12.83215735 | Ni | 44.31652529 | Ti | 42.85131831 | AM
Al | 37.4229671 | Ni | 20.66422834 | Ti | 41.91281266 | AM
Al | 46.07117333 | Ni | 12.22979562 | Ti | 41.69902608 | AM
Al | 42.36282659 | Ni | 10.15792537 | Ti | 47.47924835 | AM
Al | 47.59918075 | Ni | 13.44521931 | Ti | 38.95561223 | AM
Al | 45.53096389 | Ni | 15.93168247 | Ti | 38.53733118 | AM
Al | 33.12451561 | Ni | 19.67777931 | Ti | 47.19771623 | AM
Al | 18.91223989 | Ni | 8.96619114 | Ti | 72.12157885 | AM
Al | 40.27896308 | Ni | 9.23118759 | Ti | 50.48984565 | AM
Al | 37.0872401 | Ni | 37.21345768 | Ti | 25.69931167 | AM
Al | 29.02880563 | Ni | 39.84574782 | Ti | 31.12544402 | AM
Al | 38.67733506 | Ni | 8.3675387 | Ti | 52.95512061 | AM
Al | 43.59737354 | Ni | 14.46441268 | Ti | 41.9382117 | AM
Al | 66.43532109 | Ni | 14.42043175 | Ti | 19.14425892 | AM
Al | 13.70244243 | Ni | 13.13026216 | Ti | 73.16731343 | AM
Al | 48.98441881 | Ni | 14.84159767 | Ti | 36.17400568 | AM
Al | 12.26911372 | Ni | 13.3464475 | Ti | 74.38444926 | AM
Al | 44.54657422 | Ni | 34.0940656 | Ti | 21.35936217 | AM
Al | 37.29360458 | Ni | 9.72676805 | Ti | 52.97962426 | AM
Al | 21.68167115 | Ni | 8.83876092 | Ti | 69.47956913 | AM
Al | 55.36962937 | Ni | 17.97524742 | Ti | 26.65511981 | AM
Al | 8.46394542 | Ni | 45.97885044 | Ti | 45.55721524 | AM
Al | 24.43256122 | Ni | 8.71212932 | Ti | 66.85531096 | AM
Al | 27.10609966 | Ni | 37.82584238 | Ti | 35.06806043 | AM
Al | 40.36595379 | Ni | 11.78598169 | Ti | 47.84803967 | AM
Al | 39.05863799 | Ni | 10.69821514 | Ti | 50.24313941 | AM
Al | 54.67608048 | Ni | 19.92551031 | Ti | 25.3983884 | AM
Al | 45.10947284 | Ni | 17.95216255 | Ti | 36.93837754 | AM
Al | 23.9443394 | Ni | 39.83851203 | Ti | 36.21716795 | AM
Al | 15.06728222 | Ni | 67.9542221 | Ti | 16.97848044 | AM
Al | 41.59112422 | Ni | 13.11709191 | Ti | 45.29177717 | AM
Al | 35.39099888 | Ni | 8.82357855 | Ti | 55.7853979 | AM
Al | 40.83262953 | Ni | 34.40662775 | Ti | 24.760741 | AM
Al | 9.46848654 | Ni | 44.53656827 | Ti | 45.99497293 | AM
Al | 61.47891019 | Ni | 15.21101904 | Ti | 23.31007243 | AM
Al | 8.63905031 | Ni | 36.90482466 | Ti | 54.45612821 | AM
Al | 18.35119537 | Ni | 10.63433526 | Ti | 71.01448739 | AM
Al | 20.39182234 | Ni | 10.24785555 | Ti | 69.36032406 | AM
Al | 21.04154698 | Ni | 41.95409383 | Ti | 37.00436822 | AM
Al | 18.34075843 | Ni | 43.98008335 | Ti | 37.67915507 | AM
Al | 50.09996696 | Ni | 18.12366079 | Ti | 31.77637235 | AM
Al | 16.64496826 | Ni | 41.32908495 | Ti | 42.02594773 | AM
Al | 62.58926652 | Ni | 19.18983614 | Ti | 18.22087687 | AM
Al | 27.07822592 | Ni | 8.45739802 | Ti | 64.46437601 | AM
Al | 54.11495119 | Ni | 30.74840246 | Ti | 15.13664815 | AM
Al | 17.3701775 | Ni | 12.46042735 | Ti | 70.16940907 | AM
Al | 24.64139208 | Ni | 32.585327 | Ti | 42.77328296 | AM
Al | 30.03873326 | Ni | 8.21585677 | Ti | 61.74539699 | AM
Al | 51.10378574 | Ni | 19.7971477 | Ti | 29.09906721 | AM
Al | 46.19363626 | Ni | 26.55022036 | Ti | 27.25614317 | AM
Al | 57.41533094 | Ni | 25.41117371 | Ti | 17.17347231 | AM
Al | 10.44189614 | Ni | 17.13921138 | Ti | 72.41889713 | AM
Al | 35.47891076 | Ni | 11.27310478 | Ti | 53.24798283 | AM
Al | 31.92457138 | Ni | 9.16223899 | Ti | 58.91317699 | AM
Al | 38.35322985 | Ni | 28.0873555 | Ti | 33.55941342 | AM
Al | 58.83032774 | Ni | 18.03177884 | Ti | 23.13787822 | AM
Al | 51.4074388 | Ni | 31.29111687 | Ti | 17.30144552 | AM
Al | 19.02256685 | Ni | 39.79892472 | Ti | 41.17850845 | AM
Al | 62.7664244 | Ni | 16.11592061 | Ti | 21.11767508 | AM
Al | 36.18939064 | Ni | 16.47901123 | Ti | 47.33161131 | AM
Al | 14.86628823 | Ni | 38.31011286 | Ti | 46.82360015 | AM
Al | 13.20064224 | Ni | 39.59058941 | Ti | 47.20876775 | AM
Al | 59.90932916 | Ni | 25.1365278 | Ti | 14.95414282 | AM
Al | 8.67236236 | Ni | 41.29758798 | Ti | 50.03005805 | AM
Al | 28.64616103 | Ni | 9.4480206 | Ti | 61.90581834 | AM
Al | 16.37331383 | Ni | 10.92751835 | Ti | 72.69919079 | AM
Al | 27.50701214 | Ni | 10.9772192 | Ti | 61.51574831 | AM
Al | 60.06608019 | Ni | 11.61600673 | Ti | 28.31793491 | AM
Al | 34.56231766 | Ni | 14.90930672 | Ti | 50.52837392 | AM
Al | 36.5952949 | Ni | 12.49834081 | Ti | 50.9063482 | AM
Al | 30.2027948 | Ni | 10.63427736 | Ti | 59.16292526 | AM
Al | 39.80177831 | Ni | 15.42525926 | Ti | 44.7729714 | AM
Al | 37.80334491 | Ni | 14.02229984 | Ti | 48.17435385 | AM
Al | 31.26549776 | Ni | 28.65891395 | Ti | 40.07557251 | AM
Al | 25.77650267 | Ni | 9.77810157 | Ti | 64.44539534 | AM
Al | 41.64430446 | Ni | 17.02057811 | Ti | 41.33511298 | AM
Al | 55.90056302 | Ni | 28.10754479 | Ti | 15.99189216 | AM
Al | 44.99938283 | Ni | 31.48212744 | Ti | 23.51848725 | AM
Al | 11.87599201 | Ni | 42.07430678 | Ti | 46.04969878 | AM
Al | 15.49336357 | Ni | 12.79616082 | Ti | 71.71046373 | AM
Al | 22.98016637 | Ni | 10.0053914 | Ti | 67.0144378 | AM
Al | 54.13358335 | Ni | 21.89408237 | Ti | 23.97234 | AM
Al | 10.64631485 | Ni | 43.69240334 | Ti | 45.66129508 | AM
Al | 28.93750575 | Ni | 12.2988447 | Ti | 58.76363292 | AM
Al | 21.50332312 | Ni | 38.13292369 | Ti | 40.36376947 | AM
Al | 26.98678991 | Ni | 22.12289742 | Ti | 50.89028841 | AM
Al | 24.44023393 | Ni | 36.14564503 | Ti | 39.41414223 | AM
Al | 21.50495895 | Ni | 11.73885799 | Ti | 66.75618656 | AM
Al | 9.63785492 | Ni | 40.06300876 | Ti | 50.29914863 | AM
Al | 33.36351383 | Ni | 13.20889422 | Ti | 53.42759321 | AM
Al | 24.1860403 | Ni | 28.83685276 | Ti | 46.97708471 | AM
Al | 10.79013844 | Ni | 39.08688907 | Ti | 50.12296427 | AM
Al | 65.91533008 | Ni | 18.60240327 | Ti | 15.48225658 | AM
Al | 41.52849163 | Ni | 31.51733895 | Ti | 26.95418567 | AM
Al | 50.57982518 | Ni | 21.90826616 | Ti | 27.51191088 | AM
Al | 19.38310798 | Ni | 12.08538002 | Ti | 68.53153514 | AM
Al | 19.60460268 | Ni | 35.52479987 | Ti | 44.87059838 | AM
Al | 48.4153976 | Ni | 31.53585511 | Ti | 20.04874877 | AM
Al | 52.87514872 | Ni | 28.54809935 | Ti | 18.57674618 | AM
Al | 33.9491532 | Ni | 33.63928568 | Ti | 32.41159059 | AM
Al | 41.86873321 | Ni | 28.82367223 | Ti | 29.30759641 | AM
Al | 37.84962967 | Ni | 31.08428195 | Ti | 31.06610609 | AM
Al | 12.9618348 | Ni | 15.42137645 | Ti | 71.6167947 | AM
Al | 37.75105595 | Ni | 34.07528334 | Ti | 28.17368921 | AM
Al | 24.5270089 | Ni | 11.33209503 | Ti | 64.1408767 | AM
Al | 14.48188354 | Ni | 15.13245122 | Ti | 70.38567694 | AM
Al | 31.87644123 | Ni | 11.84028406 | Ti | 56.28327385 | AM
Al | 11.95389609 | Ni | 33.44023104 | Ti | 54.60584949 | AM
Al | 11.644213 | Ni | 15.990502 | Ti | 72.36529269 | AM
Al | 28.05052796 | Ni | 30.27890471 | Ti | 41.67056865 | AM
Al | 53.75488187 | Ni | 26.076954 | Ti | 20.16816383 | AM
Al | 49.05683312 | Ni | 29.04495431 | Ti | 21.898207 | AM
Al | 41.57070646 | Ni | 21.49473229 | Ti | 36.93458124 | AM
Al | 41.22290817 | Ni | 19.32283051 | Ti | 39.45428448 | AM
Al | 13.30892131 | Ni | 35.17931104 | Ti | 51.51176567 | AM
Al | 16.32182327 | Ni | 14.74298229 | Ti | 68.93518031 | AM
Al | 62.18464221 | Ni | 20.76974946 | Ti | 17.04558566 | AM
Al | 32.62241811 | Ni | 17.59172311 | Ti | 49.78586481 | AM
Al | 33.52690609 | Ni | 21.70864408 | Ti | 44.76446015 | AM
Al | 31.26066999 | Ni | 32.06305844 | Ti | 36.67627165 | AM
Al | 12.00098184 | Ni | 37.46645058 | Ti | 50.5325466 | AM
Al | 49.18159882 | Ni | 26.79321502 | Ti | 24.02515628 | AM
Al | 42.90733797 | Ni | 25.95843481 | Ti | 31.13422576 | AM
Al | 58.38769607 | Ni | 23.0932601 | Ti | 18.51903026 | AM
Al | 49.7306791 | Ni | 24.32517847 | Ti | 25.94413302 | AM
Al | 37.39617638 | Ni | 18.20669824 | Ti | 44.39715536 | AM
Al | 53.98472171 | Ni | 23.96977125 | Ti | 22.04551271 | AM
Al | 27.7250722 | Ni | 27.34269452 | Ti | 44.93223205 | AM
Al | 31.46012367 | Ni | 15.64640229 | Ti | 52.89347717 | AM
Al | 52.47877933 | Ni | 13.71401361 | Ti | 33.8072221 | AM
Al | 45.05355032 | Ni | 29.27182664 | Ti | 25.67461531 | AM
Al | 61.30958743 | Ni | 22.76365716 | Ti | 15.9267364 | AM
Al | 65.50695207 | Ni | 13.54781836 | Ti | 20.94523053 | AM
Al | 58.69644572 | Ni | 21.29702521 | Ti | 20.00655065 | AM
Al | 18.25511852 | Ni | 14.27907044 | Ti | 67.46582144 | AM
Al | 47.00916821 | Ni | 23.95440184 | Ti | 29.03643014 | AM
Al | 53.52635023 | Ni | 14.9629607 | Ti | 31.51068847 | AM
Al | 18.96855492 | Ni | 16.27306236 | Ti | 64.75838124 | AM
Al | 30.24049767 | Ni | 23.32909673 | Ti | 46.43040524 | AM
Al | 42.28027085 | Ni | 23.6412936 | Ti | 34.07843758 | AM
Al | 15.08549642 | Ni | 34.0456354 | Ti | 50.86886898 | AM
Al | 23.12159679 | Ni | 20.32774042 | Ti | 56.55067712 | AM
Al | 29.99996726 | Ni | 13.81493551 | Ti | 56.1850994 | AM
Al | 20.40082131 | Ni | 13.70858097 | Ti | 65.89061391 | AM
Al | 28.11312992 | Ni | 16.30703784 | Ti | 55.57982991 | AM
Al | 30.79736867 | Ni | 25.89819075 | Ti | 43.30442764 | AM
Al | 22.81270851 | Ni | 13.23629904 | Ti | 63.95099592 | AM
Al | 27.36476535 | Ni | 24.7800279 | Ti | 47.85520326 | AM
Al | 34.95835981 | Ni | 30.02777249 | Ti | 35.01388917 | AM
Al | 17.14633226 | Ni | 33.09794472 | Ti | 49.75572339 | AM
Al | 24.05737633 | Ni | 14.87950386 | Ti | 61.0631207 | AM
Al | 39.00685686 | Ni | 25.1751152 | Ti | 35.81802588 | AM
Al | 34.14585549 | Ni | 24.17091435 | Ti | 41.68321982 | AM
Al | 66.16635197 | Ni | 17.20039562 | Ti | 16.63323076 | AM
Al | 16.96637968 | Ni | 16.89078704 | Ti | 66.1428335 | AM
Al | 59.00884404 | Ni | 10.61972167 | Ti | 30.37144269 | AM
Al | 9.64705991 | Ni | 35.85622271 | Ti | 54.49671617 | AM
Al | 10.80106196 | Ni | 34.97715275 | Ti | 54.22176749 | AM
Al | 19.39939513 | Ni | 31.68410189 | Ti | 48.91650094 | AM
Al | 21.85399654 | Ni | 34.29240346 | Ti | 43.85360062 | AM
Al | 29.82816546 | Ni | 21.05039036 | Ti | 49.12142477 | AM
Al | 21.45737766 | Ni | 30.26921773 | Ti | 48.27338338 | AM
Al | 33.70139517 | Ni | 10.22682732 | Ti | 56.07177727 | AM
Al | 9.4887574 | Ni | 31.70750205 | Ti | 58.80374127 | AM
Al | 21.2788504 | Ni | 15.53930745 | Ti | 63.1818419 | AM
Al | 45.12659812 | Ni | 20.02167986 | Ti | 34.85173904 | AM
Al | 10.87934696 | Ni | 19.80245905 | Ti | 69.31819826 | AM
Al | 29.2437271 | Ni | 18.61381081 | Ti | 52.14244741 | AM
Al | 9.7327606 | Ni | 20.64699243 | Ti | 69.62024721 | AM
Al | 23.81320976 | Ni | 23.06892267 | Ti | 53.11788775 | AM
Al | 13.45869551 | Ni | 17.68898536 | Ti | 68.85233031 | AM
Al | 45.64797279 | Ni | 37.19795189 | Ti | 17.15407608 | AM
Al | 19.2073861 | Ni | 28.11337071 | Ti | 52.67924602 | AM
Al | 15.17792243 | Ni | 30.33869194 | Ti | 54.48338686 | AM
Al | 17.25874166 | Ni | 26.30313155 | Ti | 56.43812506 | AM
Al | 21.22084556 | Ni | 26.88242171 | Ti | 51.89672958 | AM
Al | 13.25190159 | Ni | 31.34920214 | Ti | 55.39889373 | AM
Al | 24.81785027 | Ni | 16.91399667 | Ti | 58.26815594 | AM
Al | 21.12074359 | Ni | 23.79212182 | Ti | 55.08715308 | AM
Al | 25.88648532 | Ni | 19.41845952 | Ti | 54.69504921 | AM
Al | 17.70340197 | Ni | 19.20070291 | Ti | 63.09587466 | AM
Al | 10.69475292 | Ni | 31.02854566 | Ti | 58.27669925 | AM
Al | 15.04613359 | Ni | 26.92970606 | Ti | 58.02416094 | AM
Al | 13.89258055 | Ni | 20.07380293 | Ti | 66.03363052 | AM
Al | 19.88279785 | Ni | 18.58802744 | Ti | 61.52916593 | AM
Al | 25.93513312 | Ni | 12.73339704 | Ti | 61.33145275 | AM
Al | 14.60493022 | Ni | 23.32295109 | Ti | 62.07212633 | AM
Al | 13.04525048 | Ni | 27.80060168 | Ti | 59.15414683 | AM
Al | 8.39562411 | Ni | 32.6755289 | Ti | 58.92884676 | AM
Al | 18.98991864 | Ni | 24.73201974 | Ti | 56.27806101 | AM
Al | 26.92494939 | Ni | 14.33776969 | Ti | 58.73727983 | AM
Al | 11.85226516 | Ni | 29.80098691 | Ti | 58.34674756 | AM
Al | 20.66209925 | Ni | 21.12551944 | Ti | 58.2123821 | AM
Al | 16.46279671 | Ni | 22.49884479 | Ti | 61.03837268 | AM
Al | 15.65969663 | Ni | 19.53974486 | Ti | 64.80057494 | AM
Al | 18.44376382 | Ni | 21.73716693 | Ti | 59.81905509 | AM
Al | 58.19851595 | Ni | 14.95913763 | Ti | 26.84234699 | AM
Al | 46.10263378 | Ni | 21.92394419 | Ti | 31.97342094 | AM
Al | 11.54418424 | Ni | 25.89330361 | Ti | 62.5625134 | AM
Al | 9.18906626 | Ni | 27.60571893 | Ti | 63.20519805 | AM
Al | 10.08385515 | Ni | 23.61085671 | Ti | 66.30527902 | AM
Al | 12.76171424 | Ni | 24.14125347 | Ti | 63.09703053 | AM
Al | 38.04599093 | Ni | 22.94745568 | Ti | 39.00654843 | AM
Al | 8.87468779 | Ni | 23.95346934 | Ti | 67.17182664 | AM
Al | 22.26011474 | Ni | 17.78676119 | Ti | 59.95312394 | AM
Al | 11.23786209 | Ni | 22.59644457 | Ti | 66.16569789 | AM
Al | 34.80628642 | Ni | 27.07617684 | Ti | 38.11750992 | AM
Al | 10.42292785 | Ni | 27.12747928 | Ti | 62.44958657 | AM
Al | 12.38914693 | Ni | 20.96879358 | Ti | 66.64206446 | AM
Al | 27.8443363 | Ni | 33.96635776 | Ti | 38.18930695 | AM
Al | 23.83101835 | Ni | 25.7325498 | Ti | 50.43642006 | AM
Al | 15.08573993 | Ni | 17.34320413 | Ti | 67.57105426 | AM
Al | 12.07420205 | Ni | 18.4622101 | Ti | 69.46360873 | AM
Al | 17.18692584 | Ni | 29.40544975 | Ti | 53.40762366 | AM
Al | 18 | Ni | 42 | Ti | 40 | AM
Al | 23 | Ni | 35 | Ti | 42 | AM
Al | 25 | Ni | 30 | Ti | 45 | AM
Al | 26 | Ni | 44 | Ti | 30 | AM
Al | 29 | Ni | 29 | Ti | 42 | AM
Al | 29 | Ni | 52 | Ti | 19 | AM
Al | 30 | Ni | 25 | Ti | 45 | AM
Al | 35 | Ni | 7 | Ti | 58 | AM
Al | 35 | Ni | 48 | Ti | 17 | AM
Al | 36 | Ni | 19 | Ti | 45 | AM
Al | 36 | Ni | 28 | Ti | 36 | AM
Al | 38 | Ni | 30 | Ti | 32 | AM
Al | 38 | Ni | 32 | Ti | 30 | AM
Al | 40 | Ni | 37 | Ti | 23 | AM
Al | 40 | Ni | 44 | Ti | 16 | AM
Al | 42 | Ni | 14 | Ti | 44 | AM
Al | 43 | Ni | 17 | Ti | 40 | AM
Al | 43 | Ni | 35 | Ti | 22 | AM
Al | 44 | Ni | 14 | Ti | 42 | AM
Al | 45 | Ni | 7 | Ti | 48 | AM
Al | 45 | Ni | 25 | Ti | 30 | AM
Al | 45 | Ni | 42 | Ti | 13 | AM
Al | 47 | Ni | 37 | Ti | 16 | AM
Al | 50 | Ni | 25 | Ti | 25 | AM
Al | 51 | Ni | 7 | Ti | 42 | AM
Al | 52 | Ni | 11 | Ti | 37 | AM
Al | 53 | Ni | 25 | Ti | 22 | AM
Al | 54 | Ni | 12 | Ti | 34 | AM
Al | 57 | Ni | 17 | Ti | 26 | AM
Al | 59 | Ni | 9 | Ti | 32 | AM
Al | 60 | Ni | 30 | Ti | 10 | AM
Al | 63 | Ni | 14 | Ti | 23 | AM
Al | 67 | Ni | 10 | Ti | 23 | AM
Al | 70 | Ni | 17 | Ti | 13 | AM
Al | 72 | Ni | 17 | Ti | 11 | AM
B | 12 | Fe | 86 | N | 2 | AM
B | 20 | Fe | 74 | N | 6 | AM
B | 24 | Fe | 66 | N | 10 | AM
B | 24.5 | Fe | 52.5 | N | 23 | AM
B | 29 | Fe | 64 | N | 7 | AM
B | 32 | Fe | 36 | N | 32 | AM
B | 33 | Fe | 42 | N | 25 | AM
B | 38 | Fe | 20 | N | 42 | AM
B | 9.4 | Fe | 80.3 | Nb | 10.3 | AM
B | 11 | Fe | 79.9 | Nb | 9.1 | AM
B | 11.3 | Fe | 81.1 | Nb | 7.6 | AM
B | 11.5 | Fe | 79.6 | Nb | 8.9 | AM
B | 12.9 | Fe | 77.5 | Nb | 9.6 | AM
B | 13 | Fe | 79 | Nb | 8 | AM
B | 13.1 | Fe | 79.9 | Nb | 7 | AM
B | 13.1 | Fe | 80 | Nb | 6.9 | AM
B | 13.2 | Fe | 77.5 | Nb | 9.3 | AM
B | 13.2 | Fe | 78.5 | Nb | 8.3 | AM
B | 13.2 | Fe | 79.5 | Nb | 7.3 | AM
B | 13.4 | Fe | 77 | Nb | 9.6 | AM
B | 13.8 | Fe | 78.4 | Nb | 7.8 | AM
B | 14.2 | Fe | 77.5 | Nb | 8.3 | AM
B | 14.2 | Fe | 78.1 | Nb | 7.7 | AM
B | 14.3 | Fe | 78.7 | Nb | 7 | AM
B | 14.5 | Fe | 80.2 | Nb | 5.3 | AM
B | 15 | Fe | 75.2 | Nb | 9.8 | AM
B | 15 | Fe | 77.9 | Nb | 7.1 | AM
B | 15.2 | Fe | 77.5 | Nb | 7.3 | AM
B | 15.3 | Fe | 76 | Nb | 8.7 | AM
B | 17 | Fe | 75 | Nb | 8 | AM
B | 17.2 | Fe | 76 | Nb | 6.8 | AM
B | 2.5 | Fe | 89.5 | Zr | 8 | AM
B | 4 | Fe | 90 | Zr | 6 | AM
B | 4.5 | Fe | 84 | Zr | 11.5 | AM
B | 5 | Fe | 80 | Zr | 15 | AM
B | 6 | Fe | 84 | Zr | 10 | AM
B | 8.5 | Fe | 84.5 | Zr | 7 | AM
B | 10 | Fe | 75 | Zr | 15 | AM
B | 10 | Fe | 80 | Zr | 10 | AM
B | 14.5 | Fe | 80 | Zr | 5.5 | AM
B | 15 | Fe | 75 | Zr | 10 | AM
B | 15 | Fe | 83 | Zr | 2 | AM
B | 17 | Fe | 80 | Zr | 3 | AM
B | 20 | Fe | 75 | Zr | 5 | AM
B | 21 | Fe | 75 | Zr | 4 | AM
Co | 12.5 | Fe | 72.5 | Nb | 15 | AM
Co | 25 | Fe | 60 | Nb | 15 | AM
Co | 42.5 | Fe | 42.5 | Nb | 15 | AM
Co | 59 | Fe | 26 | Nb | 15 | AM
Co | 73 | Fe | 12 | Nb | 15 | AM
Co | 75 | Fe | 10 | Nb | 15 | AM
Co | 79 | Fe | 6 | Nb | 15 | AM
Co | 81 | Fe | 4 | Nb | 15 | AM
Co | 81.5 | Fe | 3.5 | Nb | 15 | AM
Co | 83 | Fe | 2 | Nb | 15 | AM
Co | 12.323 | Fe | 29.576 | Zr | 58.101 | AM
Co | 12.26 | Fe | 27.476 | Zr | 60.264 | AM
Co | 13.343 | Fe | 32.937 | Zr | 53.72 | AM
Co | 13.344 | Fe | 30.728 | Zr | 55.928 | AM
Co | 13.306 | Fe | 28.604 | Zr | 58.09 | AM
Co | 13.229 | Fe | 26.578 | Zr | 60.194 | AM
Co | 14.4 | Fe | 34.06 | Zr | 51.54 | AM
Co | 14.432 | Fe | 31.84 | Zr | 53.728 | AM
Co | 14.422 | Fe | 29.698 | Zr | 55.881 | AM
Co | 14.37 | Fe | 27.648 | Zr | 57.983 | AM
Co | 15.408 | Fe | 37.419 | Zr | 47.172 | AM
Co | 15.521 | Fe | 35.127 | Zr | 49.352 | AM
Co | 15.588 | Fe | 32.901 | Zr | 51.511 | AM
Co | 15.61 | Fe | 30.748 | Zr | 53.643 | AM
Co | 15.586 | Fe | 28.68 | Zr | 55.733 | AM
Co | 15.52 | Fe | 26.698 | Zr | 57.782 | AM
Co | 16.554 | Fe | 38.414 | Zr | 45.032 | AM
Co | 16.708 | Fe | 36.129 | Zr | 47.163 | AM
Co | 16.814 | Fe | 33.904 | Zr | 49.283 | AM
Co | 16.871 | Fe | 31.745 | Zr | 51.384 | AM
Co | 16.881 | Fe | 29.666 | Zr | 53.453 | AM
Co | 16.843 | Fe | 27.667 | Zr | 55.489 | AM
Co | 16.761 | Fe | 25.76 | Zr | 57.479 | AM
Co | 17.762 | Fe | 39.332 | Zr | 42.906 | AM
Co | 17.961 | Fe | 37.058 | Zr | 44.981 | AM
Co | 18.109 | Fe | 34.839 | Zr | 47.052 | AM
Co | 18.206 | Fe | 32.68 | Zr | 49.114 | AM
Co | 18.253 | Fe | 30.596 | Zr | 51.151 | AM
Co | 18.249 | Fe | 28.586 | Zr | 53.164 | AM
Co | 18.197 | Fe | 26.664 | Zr | 55.139 | AM
Co | 18.098 | Fe | 24.829 | Zr | 57.073 | AM
Co | 19.034 | Fe | 40.165 | Zr | 40.801 | AM
Co | 19.28 | Fe | 37.908 | Zr | 42.812 | AM
Co | 19.475 | Fe | 35.699 | Zr | 44.826 | AM
Co | 19.616 | Fe | 33.545 | Zr | 46.838 | AM
Co | 19.704 | Fe | 31.461 | Zr | 48.835 | AM
Co | 19.739 | Fe | 29.446 | Zr | 50.815 | AM
Co | 19.721 | Fe | 27.514 | Zr | 52.765 | AM
Co | 19.652 | Fe | 25.665 | Zr | 54.683 | AM
Co | 20.37 | Fe | 40.907 | Zr | 38.723 | AM
Co | 20.667 | Fe | 38.671 | Zr | 40.662 | AM
Co | 20.911 | Fe | 36.477 | Zr | 42.612 | AM
Co | 21.101 | Fe | 34.333 | Zr | 44.567 | AM
Co | 21.234 | Fe | 32.253 | Zr | 46.513 | AM
Co | 21.311 | Fe | 30.238 | Zr | 48.451 | AM
Co | 21.332 | Fe | 28.302 | Zr | 50.366 | AM
Co | 21.298 | Fe | 26.445 | Zr | 52.257 | AM
Co | 21.211 | Fe | 24.668 | Zr | 54.121 | AM
Co | 21.769 | Fe | 41.554 | Zr | 36.677 | AM
Co | 22.12 | Fe | 39.341 | Zr | 38.539 | AM
Co | 22.417 | Fe | 37.166 | Zr | 40.417 | AM
Co | 22.658 | Fe | 35.035 | Zr | 42.307 | AM
Co | 22.84 | Fe | 32.965 | Zr | 44.195 | AM
Co | 22.964 | Fe | 30.955 | Zr | 46.081 | AM
Co | 23.028 | Fe | 29.018 | Zr | 47.953 | AM
Co | 23.035 | Fe | 27.158 | Zr | 49.808 | AM
Co | 22.984 | Fe | 25.374 | Zr | 51.642 | AM
Co | 22.878 | Fe | 23.676 | Zr | 53.446 | AM
Co | 23.231 | Fe | 42.1 | Zr | 34.668 | AM
Co | 23.639 | Fe | 39.913 | Zr | 36.448 | AM
Co | 23.991 | Fe | 37.759 | Zr | 38.249 | AM
Co | 24.287 | Fe | 35.646 | Zr | 40.067 | AM
Co | 24.522 | Fe | 33.588 | Zr | 41.89 | AM
Co | 24.697 | Fe | 31.587 | Zr | 43.717 | AM
Co | 24.809 | Fe | 29.656 | Zr | 45.536 | AM
Co | 24.859 | Fe | 27.797 | Zr | 47.344 | AM
Co | 24.849 | Fe | 26.011 | Zr | 49.14 | AM
Co | 24.779 | Fe | 24.308 | Zr | 50.912 | AM
Co | 24.652 | Fe | 22.685 | Zr | 52.663 | AM
Co | 24.753 | Fe | 42.544 | Zr | 32.703 | AM
Co | 25.22 | Fe | 40.383 | Zr | 34.397 | AM
Co | 25.631 | Fe | 38.253 | Zr | 36.116 | AM
Co | 25.985 | Fe | 36.159 | Zr | 37.857 | AM
Co | 26.276 | Fe | 34.117 | Zr | 39.607 | AM
Co | 26.505 | Fe | 32.128 | Zr | 41.367 | AM
Co | 26.668 | Fe | 30.206 | Zr | 43.125 | AM
Co | 26.767 | Fe | 28.353 | Zr | 44.879 | AM
Co | 26.802 | Fe | 26.571 | Zr | 46.627 | AM
Co | 26.774 | Fe | 24.868 | Zr | 48.358 | AM
Co | 26.684 | Fe | 23.242 | Zr | 50.074 | AM
Co | 26.535 | Fe | 21.7 | Zr | 51.766 | AM
Co | 26.33 | Fe | 20.238 | Zr | 53.432 | AM
Co | 26.335 | Fe | 42.88 | Zr | 30.785 | AM
Co | 26.863 | Fe | 40.747 | Zr | 32.39 | AM
Co | 27.335 | Fe | 38.642 | Zr | 34.023 | AM
Co | 27.749 | Fe | 36.57 | Zr | 35.681 | AM
Co | 28.099 | Fe | 34.547 | Zr | 37.354 | AM
Co | 28.385 | Fe | 32.574 | Zr | 39.041 | AM
Co | 28.604 | Fe | 30.665 | Zr | 40.731 | AM
Co | 28.756 | Fe | 28.821 | Zr | 42.423 | AM
Co | 28.84 | Fe | 27.046 | Zr | 44.114 | AM
Co | 28.857 | Fe | 25.348 | Zr | 45.795 | AM
Co | 28.809 | Fe | 23.724 | Zr | 47.467 | AM
Co | 28.697 | Fe | 22.181 | Zr | 49.122 | AM
Co | 28.525 | Fe | 20.718 | Zr | 50.757 | AM
Co | 28.295 | Fe | 19.331 | Zr | 52.374 | AM
Co | 28.563 | Fe | 41.004 | Zr | 30.433 | AM
Co | 29.098 | Fe | 38.924 | Zr | 31.978 | AM
Co | 29.575 | Fe | 36.875 | Zr | 33.55 | AM
Co | 29.987 | Fe | 34.873 | Zr | 35.141 | AM
Co | 30.333 | Fe | 32.918 | Zr | 36.749 | AM
Co | 30.61 | Fe | 31.025 | Zr | 38.365 | AM
Co | 30.817 | Fe | 29.195 | Zr | 39.988 | AM
Co | 30.954 | Fe | 27.431 | Zr | 41.615 | AM
Co | 31.021 | Fe | 25.741 | Zr | 43.238 | AM
Co | 31.019 | Fe | 24.124 | Zr | 44.857 | AM
Co | 30.95 | Fe | 22.586 | Zr | 46.465 | AM
Co | 30.816 | Fe | 21.124 | Zr | 48.06 | AM
Co | 30.619 | Fe | 19.738 | Zr | 49.643 | AM
Co | 30.364 | Fe | 18.43 | Zr | 51.206 | AM
Co | 30.318 | Fe | 41.152 | Zr | 28.53 | AM
Co | 30.917 | Fe | 39.097 | Zr | 29.985 | AM
Co | 31.458 | Fe | 37.072 | Zr | 31.47 | AM
Co | 31.933 | Fe | 35.092 | Zr | 32.975 | AM
Co | 32.342 | Fe | 33.158 | Zr | 34.5 | AM
Co | 32.68 | Fe | 31.283 | Zr | 36.038 | AM
Co | 32.945 | Fe | 29.469 | Zr | 37.585 | AM
Co | 33.138 | Fe | 27.72 | Zr | 39.142 | AM
Co | 33.258 | Fe | 26.043 | Zr | 40.699 | AM
Co | 33.306 | Fe | 24.436 | Zr | 42.257 | AM
Co | 33.284 | Fe | 22.907 | Zr | 43.81 | AM
Co | 33.192 | Fe | 21.453 | Zr | 45.355 | AM
Co | 33.034 | Fe | 20.071 | Zr | 46.895 | AM
Co | 32.813 | Fe | 18.767 | Zr | 48.42 | AM
Co | 32.531 | Fe | 17.535 | Zr | 49.934 | AM
Co | 32.193 | Fe | 16.376 | Zr | 51.431 | AM
Co | 32.786 | Fe | 39.161 | Zr | 28.052 | AM
Co | 33.392 | Fe | 37.16 | Zr | 29.447 | AM
Co | 33.932 | Fe | 35.203 | Zr | 30.864 | AM
Co | 34.405 | Fe | 33.291 | Zr | 32.304 | AM
Co | 34.805 | Fe | 31.436 | Zr | 33.759 | AM
Co | 35.131 | Fe | 29.642 | Zr | 35.227 | AM
Co | 35.383 | Fe | 27.91 | Zr | 36.707 | AM
Co | 35.559 | Fe | 26.249 | Zr | 38.192 | AM
Co | 35.66 | Fe | 24.657 | Zr | 39.683 | AM
Co | 35.687 | Fe | 23.14 | Zr | 41.173 | AM
Co | 35.643 | Fe | 21.697 | Zr | 42.661 | AM
Co | 35.527 | Fe | 20.325 | Zr | 44.148 | AM
Co | 35.345 | Fe | 19.029 | Zr | 45.626 | AM
Co | 35.098 | Fe | 17.803 | Zr | 47.099 | AM
Co | 34.791 | Fe | 16.649 | Zr | 48.56 | AM
Co | 34.427 | Fe | 15.563 | Zr | 50.01 | AM
Co | 35.373 | Fe | 37.139 | Zr | 27.488 | AM
Co | 35.978 | Fe | 35.206 | Zr | 28.816 | AM
Co | 36.515 | Fe | 33.316 | Zr | 30.169 | AM
Co | 36.978 | Fe | 31.484 | Zr | 31.538 | AM
Co | 37.366 | Fe | 29.711 | Zr | 32.923 | AM
Co | 37.679 | Fe | 27.999 | Zr | 34.323 | AM
Co | 37.913 | Fe | 26.357 | Zr | 35.73 | AM
Co | 38.07 | Fe | 24.782 | Zr | 37.148 | AM
Co | 38.15 | Fe | 23.282 | Zr | 38.568 | AM
Co | 38.155 | Fe | 21.853 | Zr | 39.991 | AM
Co | 38.087 | Fe | 20.495 | Zr | 41.418 | AM
Co | 37.948 | Fe | 19.211 | Zr | 42.841 | AM
Co | 37.742 | Fe | 17.995 | Zr | 44.263 | AM
Co | 37.47 | Fe | 16.85 | Zr | 45.68 | AM
Co | 37.137 | Fe | 15.773 | Zr | 47.09 | AM
Co | 36.746 | Fe | 14.758 | Zr | 48.496 | AM
Co | 36.301 | Fe | 13.807 | Zr | 49.892 | AM
Co | 38.062 | Fe | 35.101 | Zr | 26.837 | AM
Co | 38.663 | Fe | 33.235 | Zr | 28.101 | AM
Co | 39.19 | Fe | 31.426 | Zr | 29.383 | AM
Co | 39.641 | Fe | 29.676 | Zr | 30.683 | AM
Co | 40.014 | Fe | 27.987 | Zr | 31.999 | AM
Co | 40.308 | Fe | 26.366 | Zr | 33.326 | AM
Co | 40.522 | Fe | 24.812 | Zr | 34.666 | AM
Co | 40.658 | Fe | 23.331 | Zr | 36.012 | AM
Co | 40.716 | Fe | 21.92 | Zr | 37.364 | AM
Co | 40.698 | Fe | 20.579 | Zr | 38.723 | AM
Co | 40.606 | Fe | 19.31 | Zr | 40.083 | AM
Co | 40.443 | Fe | 18.109 | Zr | 41.448 | AM
Co | 40.212 | Fe | 16.977 | Zr | 42.811 | AM
Co | 39.917 | Fe | 15.911 | Zr | 44.173 | AM
Co | 39.558 | Fe | 14.906 | Zr | 45.535 | AM
Co | 40.842 | Fe | 33.049 | Zr | 26.109 | AM
Co | 41.431 | Fe | 31.265 | Zr | 27.303 | AM
Co | 41.944 | Fe | 29.54 | Zr | 28.516 | AM
Co | 42.378 | Fe | 27.874 | Zr | 29.748 | AM
Co | 42.731 | Fe | 26.277 | Zr | 30.992 | AM
Co | 43.004 | Fe | 24.746 | Zr | 32.25 | AM
Co | 43.196 | Fe | 23.287 | Zr | 33.517 | AM
Co | 43.309 | Fe | 21.898 | Zr | 34.794 | AM
Co | 43.343 | Fe | 20.576 | Zr | 36.08 | AM
Co | 43.302 | Fe | 19.326 | Zr | 37.372 | AM
Co | 43.187 | Fe | 18.142 | Zr | 38.671 | AM
Co | 43.001 | Fe | 17.027 | Zr | 39.973 | AM
Co | 42.746 | Fe | 15.976 | Zr | 41.278 | AM
Co | 44.264 | Fe | 29.304 | Zr | 26.432 | AM
Co | 44.758 | Fe | 27.664 | Zr | 27.578 | AM
Co | 45.17 | Fe | 26.093 | Zr | 28.737 | AM
Co | 45.5 | Fe | 24.587 | Zr | 29.913 | AM
Co | 45.749 | Fe | 23.152 | Zr | 31.099 | AM
Co | 45.917 | Fe | 21.786 | Zr | 32.296 | AM
Co | 46.006 | Fe | 20.488 | Zr | 33.506 | AM
Co | 46.017 | Fe | 19.259 | Zr | 34.724 | AM
Co | 45.952 | Fe | 18.096 | Zr | 35.952 | AM
Co | 35.485 | Fe | 25.14 | Zr | 39.375 | AM
Co | 35.394 | Fe | 23.557 | Zr | 41.049 | AM
Co | 35.23 | Fe | 22.055 | Zr | 42.716 | AM
Co | 34.995 | Fe | 20.628 | Zr | 44.376 | AM
Co | 34.697 | Fe | 19.281 | Zr | 46.022 | AM
Co | 34.337 | Fe | 18.01 | Zr | 47.652 | AM
Co | 33.921 | Fe | 16.811 | Zr | 49.268 | AM
Co | 33.454 | Fe | 15.686 | Zr | 50.86 | AM
Co | 32.939 | Fe | 14.629 | Zr | 52.432 | AM
Co | 37.33 | Fe | 28.928 | Zr | 33.742 | AM
Co | 37.459 | Fe | 27.202 | Zr | 35.339 | AM
Co | 37.505 | Fe | 25.55 | Zr | 36.945 | AM
Co | 37.47 | Fe | 23.972 | Zr | 38.558 | AM
Co | 37.358 | Fe | 22.472 | Zr | 40.17 | AM
Co | 37.172 | Fe | 21.046 | Zr | 41.782 | AM
Co | 36.916 | Fe | 19.698 | Zr | 43.387 | AM
Co | 36.594 | Fe | 18.423 | Zr | 44.983 | AM
Co | 36.21 | Fe | 17.219 | Zr | 46.571 | AM
Co | 35.769 | Fe | 16.088 | Zr | 48.143 | AM
Co | 35.275 | Fe | 15.022 | Zr | 49.703 | AM
Co | 34.733 | Fe | 14.024 | Zr | 51.243 | AM
Co | 34.148 | Fe | 13.088 | Zr | 52.764 | AM
Co | 39.257 | Fe | 29.23 | Zr | 31.513 | AM
Co | 39.451 | Fe | 27.517 | Zr | 33.032 | AM
Co | 39.559 | Fe | 25.876 | Zr | 34.564 | AM
Co | 39.584 | Fe | 24.307 | Zr | 36.109 | AM
Co | 39.528 | Fe | 22.814 | Zr | 37.658 | AM
Co | 39.394 | Fe | 21.393 | Zr | 39.213 | AM
Co | 39.185 | Fe | 20.048 | Zr | 40.767 | AM
Co | 38.906 | Fe | 18.775 | Zr | 42.32 | AM
Co | 38.559 | Fe | 17.57 | Zr | 43.871 | AM
Co | 38.151 | Fe | 16.437 | Zr | 45.413 | AM
Co | 37.684 | Fe | 15.368 | Zr | 46.949 | AM
Co | 37.163 | Fe | 14.365 | Zr | 48.472 | AM
Co | 36.593 | Fe | 13.423 | Zr | 49.984 | AM
Co | 35.976 | Fe | 12.538 | Zr | 51.486 | AM
Co | 41.469 | Fe | 27.741 | Zr | 30.79 | AM
Co | 41.641 | Fe | 26.115 | Zr | 32.243 | AM
Co | 41.728 | Fe | 24.559 | Zr | 33.713 | AM
Co | 41.73 | Fe | 23.077 | Zr | 35.193 | AM
Co | 41.651 | Fe | 21.665 | Zr | 36.684 | AM
Co | 41.494 | Fe | 20.327 | Zr | 38.179 | AM
Co | 41.262 | Fe | 19.059 | Zr | 39.679 | AM
Co | 40.959 | Fe | 17.859 | Zr | 41.183 | AM
Co | 40.588 | Fe | 16.727 | Zr | 42.684 | AM
Co | 40.154 | Fe | 15.66 | Zr | 44.187 | AM
Co | 39.661 | Fe | 14.656 | Zr | 45.683 | AM
Co | 39.113 | Fe | 13.713 | Zr | 47.174 | AM
Co | 38.513 | Fe | 12.825 | Zr | 48.661 | AM
Co | 37.867 | Fe | 11.994 | Zr | 50.139 | AM
Co | 43.744 | Fe | 26.265 | Zr | 29.991 | AM
Co | 43.893 | Fe | 24.724 | Zr | 31.382 | AM
Co | 43.957 | Fe | 23.257 | Zr | 32.786 | AM
Co | 43.936 | Fe | 21.858 | Zr | 34.207 | AM
Co | 43.833 | Fe | 20.531 | Zr | 35.636 | AM
Co | 43.652 | Fe | 19.273 | Zr | 37.074 | AM
Co | 43.396 | Fe | 18.081 | Zr | 38.523 | AM
Co | 43.069 | Fe | 16.956 | Zr | 39.975 | AM
Co | 42.673 | Fe | 15.893 | Zr | 41.434 | AM
Co | 42.214 | Fe | 14.893 | Zr | 42.892 | AM
Co | 41.695 | Fe | 13.953 | Zr | 44.352 | AM
Co | 41.119 | Fe | 13.066 | Zr | 45.814 | AM
Co | 40.492 | Fe | 12.236 | Zr | 47.273 | AM
Co | 39.815 | Fe | 11.454 | Zr | 48.731 | AM
Co | 46.073 | Fe | 24.802 | Zr | 29.125 | AM
Co | 46.198 | Fe | 23.353 | Zr | 30.45 | AM
Co | 46.236 | Fe | 21.97 | Zr | 31.794 | AM
Co | 46.191 | Fe | 20.658 | Zr | 33.151 | AM
Co | 46.065 | Fe | 19.413 | Zr | 34.522 | AM
Co | 45.86 | Fe | 18.233 | Zr | 35.908 | AM
Co | 45.58 | Fe | 17.118 | Zr | 37.302 | AM
Co | 45.228 | Fe | 16.065 | Zr | 38.708 | AM
Co | 44.808 | Fe | 15.073 | Zr | 40.119 | AM
Co | 44.324 | Fe | 14.138 | Zr | 41.538 | AM
Co | 43.779 | Fe | 13.257 | Zr | 42.964 | AM
Co | 43.177 | Fe | 12.431 | Zr | 44.393 | AM
Co | 42.521 | Fe | 11.653 | Zr | 45.827 | AM
Co | 41.816 | Fe | 10.923 | Zr | 47.261 | AM
Co | 48.445 | Fe | 23.363 | Zr | 28.192 | AM
Co | 48.545 | Fe | 22 | Zr | 29.455 | AM
Co | 48.559 | Fe | 20.706 | Zr | 30.736 | AM
Co | 48.489 | Fe | 19.478 | Zr | 32.034 | AM
Co | 48.338 | Fe | 18.313 | Zr | 33.35 | AM
Co | 48.109 | Fe | 17.212 | Zr | 34.679 | AM
Co | 47.805 | Fe | 16.171 | Zr | 36.024 | AM
Co | 47.429 | Fe | 15.19 | Zr | 37.38 | AM
Co | 46.986 | Fe | 14.266 | Zr | 38.748 | AM
Co | 46.477 | Fe | 13.394 | Zr | 40.129 | AM
Co | 45.907 | Fe | 12.575 | Zr | 41.517 | AM
Co | 45.279 | Fe | 11.804 | Zr | 42.917 | AM
Co | 44.598 | Fe | 11.08 | Zr | 44.322 | AM
Co | 50.851 | Fe | 21.947 | Zr | 27.202 | AM
Co | 50.924 | Fe | 20.674 | Zr | 28.402 | AM
Co | 50.912 | Fe | 19.466 | Zr | 29.623 | AM
Co | 50.816 | Fe | 18.319 | Zr | 30.864 | AM
Co | 50.641 | Fe | 17.236 | Zr | 32.123 | AM
Co | 50.388 | Fe | 16.211 | Zr | 33.401 | AM
Co | 50.061 | Fe | 15.245 | Zr | 34.694 | AM
Co | 49.663 | Fe | 14.334 | Zr | 36.003 | AM
Co | 49.196 | Fe | 13.475 | Zr | 37.33 | AM
Co | 48.665 | Fe | 12.667 | Zr | 38.669 | AM
Co | 48.071 | Fe | 11.905 | Zr | 40.023 | AM
Co | 47.421 | Fe | 11.191 | Zr | 41.389 | AM
Co | 46.715 | Fe | 10.519 | Zr | 42.766 | AM
Co | 53.276 | Fe | 20.564 | Zr | 26.16 | AM
Co | 53.322 | Fe | 19.378 | Zr | 27.3 | AM
Co | 53.283 | Fe | 18.253 | Zr | 28.464 | AM
Co | 53.164 | Fe | 17.189 | Zr | 29.647 | AM
Co | 52.964 | Fe | 16.183 | Zr | 30.853 | AM
Co | 52.688 | Fe | 15.235 | Zr | 32.077 | AM
Co | 52.339 | Fe | 14.341 | Zr | 33.32 | AM
Co | 51.918 | Fe | 13.496 | Zr | 34.585 | AM
Co | 51.431 | Fe | 12.703 | Zr | 35.866 | AM
Co | 50.878 | Fe | 11.955 | Zr | 37.168 | AM
Co | 50.264 | Fe | 11.252 | Zr | 38.484 | AM
Co | 49.593 | Fe | 10.591 | Zr | 39.816 | AM
Co | 55.726 | Fe | 18.114 | Zr | 26.159 | AM
Co | 55.662 | Fe | 17.074 | Zr | 27.264 | AM
Co | 55.517 | Fe | 16.089 | Zr | 28.394 | AM
Co | 55.295 | Fe | 15.161 | Zr | 29.544 | AM
Co | 54.997 | Fe | 14.286 | Zr | 30.717 | AM
Co | 54.626 | Fe | 13.459 | Zr | 31.914 | AM
Co | 54.186 | Fe | 12.683 | Zr | 33.131 | AM
Co | 53.679 | Fe | 11.95 | Zr | 34.371 | AM
Co | 53.108 | Fe | 11.262 | Zr | 35.63 | AM
Co | 52.476 | Fe | 10.615 | Zr | 36.909 | AM
Co | 58.125 | Fe | 16.891 | Zr | 24.985 | AM
Co | 58.035 | Fe | 15.929 | Zr | 26.036 | AM
Co | 57.867 | Fe | 15.024 | Zr | 27.11 | AM
Co | 57.622 | Fe | 14.17 | Zr | 28.208 | AM
Co | 57.304 | Fe | 13.364 | Zr | 29.332 | AM
Co | 56.915 | Fe | 12.607 | Zr | 30.479 | AM
Co | 56.456 | Fe | 11.892 | Zr | 31.652 | AM
Co | 55.932 | Fe | 11.221 | Zr | 32.846 | AM
Co | 55.346 | Fe | 10.59 | Zr | 34.064 | AM
Co | 60.39 | Fe | 14.826 | Zr | 24.784 | AM
Co | 60.199 | Fe | 13.996 | Zr | 25.805 | AM
Co | 59.934 | Fe | 13.212 | Zr | 26.854 | AM
Co | 59.597 | Fe | 12.476 | Zr | 27.927 | AM
Co | 59.191 | Fe | 11.782 | Zr | 29.028 | AM
Co | 58.717 | Fe | 11.13 | Zr | 30.153 | AM
Co | 58.18 | Fe | 10.517 | Zr | 31.304 | AM
Co | 62.502 | Fe | 13.006 | Zr | 24.492 | AM
Co | 62.219 | Fe | 12.293 | Zr | 25.489 | AM
Co | 61.865 | Fe | 11.62 | Zr | 26.515 | AM
Co | 61.445 | Fe | 10.989 | Zr | 27.566 | AM
Co | 60.959 | Fe | 10.396 | Zr | 28.645 | AM
Co | 64.464 | Fe | 11.411 | Zr | 24.124 | AM
Co | 64.098 | Fe | 10.802 | Zr | 25.1 | AM
Co | 63.666 | Fe | 10.229 | Zr | 26.105 | AM
Co | 66.283 | Fe | 10.021 | Zr | 23.696 | AM
Co | 10.34 | Fe | 60.195 | Zr | 29.466 | AM
Co | 10.601 | Fe | 57.897 | Zr | 31.502 | AM
Co | 10.837 | Fe | 55.584 | Zr | 33.579 | AM
Co | 11.045 | Fe | 53.261 | Zr | 35.694 | AM
Co | 11.225 | Fe | 50.945 | Zr | 37.83 | AM
Co | 11.375 | Fe | 48.644 | Zr | 39.981 | AM
Co | 11.495 | Fe | 46.365 | Zr | 42.141 | AM
Co | 11.584 | Fe | 44.123 | Zr | 44.293 | AM
Co | 11.643 | Fe | 41.922 | Zr | 46.436 | AM
Co | 10.898 | Fe | 61.369 | Zr | 27.733 | AM
Co | 11.195 | Fe | 59.111 | Zr | 29.694 | AM
Co | 11.465 | Fe | 56.832 | Zr | 31.702 | AM
Co | 11.708 | Fe | 54.537 | Zr | 33.755 | AM
Co | 11.921 | Fe | 52.242 | Zr | 35.836 | AM
Co | 12.104 | Fe | 49.956 | Zr | 37.941 | AM
Co | 12.254 | Fe | 47.683 | Zr | 40.062 | AM
Co | 12.372 | Fe | 45.443 | Zr | 42.186 | AM
Co | 12.457 | Fe | 43.235 | Zr | 44.309 | AM
Co | 12.508 | Fe | 41.075 | Zr | 46.417 | AM
Co | 12.528 | Fe | 38.966 | Zr | 48.506 | AM
Co | 11.814 | Fe | 60.234 | Zr | 27.952 | AM
Co | 12.121 | Fe | 57.992 | Zr | 29.887 | AM
Co | 12.401 | Fe | 55.728 | Zr | 31.871 | AM
Co | 12.65 | Fe | 53.459 | Zr | 33.891 | AM
Co | 12.867 | Fe | 51.192 | Zr | 35.941 | AM
Co | 13.051 | Fe | 48.933 | Zr | 38.017 | AM
Co | 13.2 | Fe | 46.698 | Zr | 40.102 | AM
Co | 13.314 | Fe | 44.491 | Zr | 42.195 | AM
Co | 13.393 | Fe | 42.325 | Zr | 44.283 | AM
Co | 13.436 | Fe | 40.204 | Zr | 46.359 | AM
Co | 13.445 | Fe | 38.132 | Zr | 48.423 | AM
Co | 12.459 | Fe | 61.263 | Zr | 26.278 | AM
Co | 12.805 | Fe | 59.06 | Zr | 28.135 | AM
Co | 13.124 | Fe | 56.83 | Zr | 30.047 | AM
Co | 13.411 | Fe | 54.59 | Zr | 31.999 | AM
Co | 13.665 | Fe | 52.346 | Zr | 33.988 | AM
Co | 13.886 | Fe | 50.105 | Zr | 36.01 | AM
Co | 14.069 | Fe | 47.883 | Zr | 38.048 | AM
Co | 14.216 | Fe | 45.681 | Zr | 40.103 | AM
Co | 14.325 | Fe | 43.516 | Zr | 42.159 | AM
Co | 14.396 | Fe | 41.39 | Zr | 44.214 | AM
Co | 14.429 | Fe | 39.308 | Zr | 46.263 | AM
Co | 14.425 | Fe | 37.281 | Zr | 48.294 | AM
Co | 13.519 | Fe | 60.031 | Zr | 26.45 | AM
Co | 13.879 | Fe | 57.837 | Zr | 28.284 | AM
Co | 14.206 | Fe | 55.629 | Zr | 30.165 | AM
Co | 14.501 | Fe | 53.412 | Zr | 32.087 | AM
Co | 14.76 | Fe | 51.193 | Zr | 34.047 | AM
Co | 14.981 | Fe | 48.988 | Zr | 36.031 | AM
Co | 15.163 | Fe | 46.798 | Zr | 38.038 | AM
Co | 15.305 | Fe | 44.64 | Zr | 40.055 | AM
Co | 15.407 | Fe | 42.515 | Zr | 42.077 | AM
Co | 15.469 | Fe | 40.429 | Zr | 44.102 | AM
Co | 15.49 | Fe | 38.395 | Zr | 46.115 | AM
Co | 15.471 | Fe | 36.409 | Zr | 48.119 | AM
Co | 14.666 | Fe | 58.747 | Zr | 26.587 | AM
Co | 15.036 | Fe | 56.572 | Zr | 28.391 | AM
Co | 15.373 | Fe | 54.385 | Zr | 30.242 | AM
Co | 15.674 | Fe | 52.192 | Zr | 32.134 | AM
Co | 15.935 | Fe | 50.008 | Zr | 34.057 | AM
Co | 16.156 | Fe | 47.835 | Zr | 36.009 | AM
Co | 16.335 | Fe | 45.688 | Zr | 37.977 | AM
Co | 16.471 | Fe | 43.571 | Zr | 39.958 | AM
Co | 16.565 | Fe | 41.487 | Zr | 41.948 | AM
Co | 16.615 | Fe | 39.451 | Zr | 43.935 | AM
Co | 16.622 | Fe | 37.459 | Zr | 45.919 | AM
Co | 16.586 | Fe | 35.525 | Zr | 47.889 | AM
Co | 15.487 | Fe | 59.556 | Zr | 24.957 | AM
Co | 15.903 | Fe | 57.416 | Zr | 26.681 | AM
Co | 16.284 | Fe | 55.261 | Zr | 28.455 | AM
Co | 16.629 | Fe | 53.096 | Zr | 30.276 | AM
Co | 16.933 | Fe | 50.936 | Zr | 32.131 | AM
Co | 17.196 | Fe | 48.783 | Zr | 34.021 | AM
Co | 17.415 | Fe | 46.653 | Zr | 35.933 | AM
Co | 17.589 | Fe | 44.548 | Zr | 37.863 | AM
Co | 17.718 | Fe | 42.473 | Zr | 39.809 | AM
Co | 17.8 | Fe | 40.441 | Zr | 41.759 | AM
Co | 17.837 | Fe | 38.45 | Zr | 43.714 | AM
Co | 17.828 | Fe | 36.512 | Zr | 45.66 | AM
Co | 16.806 | Fe | 58.157 | Zr | 25.037 | AM
Co | 17.234 | Fe | 56.034 | Zr | 26.732 | AM
Co | 17.625 | Fe | 53.899 | Zr | 28.476 | AM
Co | 17.975 | Fe | 51.767 | Zr | 30.258 | AM
Co | 18.283 | Fe | 49.638 | Zr | 32.08 | AM
Co | 18.544 | Fe | 47.527 | Zr | 33.928 | AM
Co | 18.76 | Fe | 45.44 | Zr | 35.801 | AM
Co | 18.927 | Fe | 43.378 | Zr | 37.695 | AM
Co | 19.046 | Fe | 41.355 | Zr | 39.599 | AM
Co | 19.116 | Fe | 39.37 | Zr | 41.514 | AM
Co | 19.138 | Fe | 37.435 | Zr | 43.427 | AM
Co | 19.112 | Fe | 35.55 | Zr | 45.338 | AM
Co | 18.224 | Fe | 56.703 | Zr | 25.074 | AM
Co | 18.664 | Fe | 54.599 | Zr | 26.738 | AM
Co | 19.062 | Fe | 52.495 | Zr | 28.443 | AM
Co | 19.417 | Fe | 50.392 | Zr | 30.191 | AM
Co | 19.724 | Fe | 48.305 | Zr | 31.97 | AM
Co | 19.984 | Fe | 46.238 | Zr | 33.778 | AM
Co | 20.194 | Fe | 44.193 | Zr | 35.613 | AM
Co | 20.353 | Fe | 42.185 | Zr | 37.463 | AM
Co | 20.46 | Fe | 40.211 | Zr | 39.329 | AM
Co | 20.516 | Fe | 38.284 | Zr | 41.2 | AM
Co | 20.521 | Fe | 36.405 | Zr | 43.074 | AM
Co | 19.745 | Fe | 55.19 | Zr | 25.065 | AM
Co | 20.193 | Fe | 53.116 | Zr | 26.691 | AM
Co | 20.598 | Fe | 51.041 | Zr | 28.361 | AM
Co | 20.954 | Fe | 48.98 | Zr | 30.066 | AM
Co | 21.261 | Fe | 46.936 | Zr | 31.803 | AM
Co | 21.516 | Fe | 44.912 | Zr | 33.571 | AM
Co | 21.718 | Fe | 42.922 | Zr | 35.359 | AM
Co | 21.867 | Fe | 40.964 | Zr | 37.169 | AM
Co | 21.961 | Fe | 39.05 | Zr | 38.989 | AM
Co | 22.001 | Fe | 37.182 | Zr | 40.817 | AM
Co | 21.37 | Fe | 53.627 | Zr | 25.003 | AM
Co | 21.827 | Fe | 51.581 | Zr | 26.592 | AM
Co | 22.234 | Fe | 49.547 | Zr | 28.219 | AM
Co | 22.591 | Fe | 47.529 | Zr | 29.881 | AM
Co | 22.894 | Fe | 45.529 | Zr | 31.577 | AM
Co | 23.143 | Fe | 43.56 | Zr | 33.297 | AM
Co | 23.336 | Fe | 41.622 | Zr | 35.042 | AM
Co | 23.472 | Fe | 39.726 | Zr | 36.803 | AM
Co | 23.551 | Fe | 37.872 | Zr | 38.577 | AM
Co | 22.593 | Fe | 54.025 | Zr | 23.382 | AM
Co | 23.103 | Fe | 52.009 | Zr | 24.889 | AM
Co | 23.563 | Fe | 50.003 | Zr | 26.434 | AM
Co | 23.972 | Fe | 48.011 | Zr | 28.016 | AM
Co | 24.327 | Fe | 46.038 | Zr | 29.636 | AM
Co | 24.625 | Fe | 44.093 | Zr | 31.282 | AM
Co | 24.865 | Fe | 42.178 | Zr | 32.957 | AM
Co | 25.046 | Fe | 40.302 | Zr | 34.652 | AM
Co | 25.168 | Fe | 38.467 | Zr | 36.365 | AM
Co | 24.426 | Fe | 52.321 | Zr | 23.253 | AM
Co | 24.941 | Fe | 50.344 | Zr | 24.715 | AM
Co | 25.404 | Fe | 48.38 | Zr | 26.216 | AM
Co | 25.812 | Fe | 46.433 | Zr | 27.754 | AM
Co | 26.162 | Fe | 44.515 | Zr | 29.323 | AM
Co | 26.453 | Fe | 42.625 | Zr | 30.923 | AM
Co | 26.682 | Fe | 40.773 | Zr | 32.545 | AM
Co | 26.85 | Fe | 38.96 | Zr | 34.19 | AM
Co | 26.366 | Fe | 50.568 | Zr | 23.066 | AM
Co | 26.885 | Fe | 48.633 | Zr | 24.482 | AM
Co | 27.348 | Fe | 46.714 | Zr | 25.938 | AM
Co | 27.752 | Fe | 44.823 | Zr | 27.425 | AM
Co | 28.096 | Fe | 42.959 | Zr | 28.946 | AM
Co | 28.376 | Fe | 41.133 | Zr | 30.491 | AM
Co | 28.593 | Fe | 39.345 | Zr | 32.062 | AM
Co | 28.413 | Fe | 48.767 | Zr | 22.82 | AM
Co | 28.933 | Fe | 46.876 | Zr | 24.191 | AM
Co | 29.393 | Fe | 45.013 | Zr | 25.595 | AM
Co | 29.79 | Fe | 43.177 | Zr | 27.033 | AM
Co | 30.124 | Fe | 41.378 | Zr | 28.498 | AM
Co | 30.392 | Fe | 39.618 | Zr | 29.99 | AM
Co | 30.565 | Fe | 46.919 | Zr | 22.516 | AM
Co | 31.081 | Fe | 45.084 | Zr | 23.835 | AM
Co | 31.535 | Fe | 43.276 | Zr | 25.189 | AM
Co | 31.923 | Fe | 41.506 | Zr | 26.571 | AM
Co | 32.245 | Fe | 39.774 | Zr | 27.981 | AM
Co | 32.813 | Fe | 45.037 | Zr | 22.15 | AM
Co | 33.324 | Fe | 43.257 | Zr | 23.419 | AM
Co | 33.768 | Fe | 41.516 | Zr | 24.716 | AM
Co | 35.154 | Fe | 43.12 | Zr | 21.726 | AM
Co | 35.655 | Fe | 41.407 | Zr | 22.938 | AM
Co | 66 | Mn | 19 | Nb | 15 | AM
Co | 73 | Mn | 12 | Nb | 15 | AM
Co | 75 | Mn | 10 | Nb | 15 | AM
Co | 77 | Mn | 8 | Nb | 15 | AM
Co | 79 | Mn | 6 | Nb | 15 | AM
Co | 81 | Mn | 4 | Nb | 15 | AM
Co | 83 | Mn | 2 | Nb | 15 | AM
Co | 33.786 | Ti | 43.024 | Zr | 23.191 | AM
Co | 33.802 | Ti | 41.872 | Zr | 24.327 | AM
Co | 33.779 | Ti | 40.737 | Zr | 25.484 | AM
Co | 33.72 | Ti | 39.618 | Zr | 26.661 | AM
Co | 33.628 | Ti | 38.517 | Zr | 27.855 | AM
Co | 36.715 | Ti | 41.974 | Zr | 21.311 | AM
Co | 36.763 | Ti | 40.854 | Zr | 22.383 | AM
Co | 36.77 | Ti | 39.751 | Zr | 23.479 | AM
Co | 36.737 | Ti | 38.664 | Zr | 24.599 | AM
Co | 36.665 | Ti | 37.594 | Zr | 25.741 | AM
Co | 36.557 | Ti | 36.54 | Zr | 26.903 | AM
Co | 36.414 | Ti | 35.503 | Zr | 28.083 | AM
Co | 36.239 | Ti | 34.481 | Zr | 29.28 | AM
Co | 36.034 | Ti | 33.476 | Zr | 30.49 | AM
Co | 35.801 | Ti | 32.488 | Zr | 31.711 | AM
Co | 35.544 | Ti | 31.516 | Zr | 32.94 | AM
Co | 35.262 | Ti | 30.563 | Zr | 34.175 | AM
Co | 39.831 | Ti | 39.675 | Zr | 20.494 | AM
Co | 39.87 | Ti | 38.609 | Zr | 21.521 | AM
Co | 39.866 | Ti | 37.559 | Zr | 22.575 | AM
Co | 39.819 | Ti | 36.527 | Zr | 23.654 | AM
Co | 39.732 | Ti | 35.511 | Zr | 24.757 | AM
Co | 39.607 | Ti | 34.511 | Zr | 25.882 | AM
Co | 39.445 | Ti | 33.526 | Zr | 27.029 | AM
Co | 39.247 | Ti | 32.557 | Zr | 28.195 | AM
Co | 39.017 | Ti | 31.604 | Zr | 29.379 | AM
Co | 38.756 | Ti | 30.666 | Zr | 30.579 | AM
Co | 38.465 | Ti | 29.743 | Zr | 31.792 | AM
Co | 38.147 | Ti | 28.837 | Zr | 33.016 | AM
Co | 37.804 | Ti | 27.947 | Zr | 34.249 | AM
Co | 37.438 | Ti | 27.073 | Zr | 35.488 | AM
Co | 37.051 | Ti | 26.217 | Zr | 36.732 | AM
Co | 36.644 | Ti | 25.377 | Zr | 37.979 | AM
Co | 36.218 | Ti | 24.555 | Zr | 39.226 | AM
Co | 35.776 | Ti | 23.75 | Zr | 40.474 | AM
Co | 42.987 | Ti | 38.339 | Zr | 18.674 | AM
Co | 43.058 | Ti | 37.314 | Zr | 19.628 | AM
Co | 43.085 | Ti | 36.307 | Zr | 20.609 | AM
Co | 43.067 | Ti | 35.317 | Zr | 21.616 | AM
Co | 43.006 | Ti | 34.343 | Zr | 22.651 | AM
Co | 42.903 | Ti | 33.386 | Zr | 23.711 | AM
Co | 42.759 | Ti | 32.444 | Zr | 24.797 | AM
Co | 42.577 | Ti | 31.517 | Zr | 25.906 | AM
Co | 42.357 | Ti | 30.605 | Zr | 27.037 | AM
Co | 42.101 | Ti | 29.708 | Zr | 28.191 | AM
Co | 41.811 | Ti | 28.825 | Zr | 29.363 | AM
Co | 41.489 | Ti | 27.957 | Zr | 30.554 | AM
Co | 41.136 | Ti | 27.103 | Zr | 31.761 | AM
Co | 40.754 | Ti | 26.264 | Zr | 32.983 | AM
Co | 40.344 | Ti | 25.439 | Zr | 34.218 | AM
Co | 39.908 | Ti | 24.629 | Zr | 35.464 | AM
Co | 39.447 | Ti | 23.833 | Zr | 36.72 | AM
Co | 38.963 | Ti | 23.052 | Zr | 37.985 | AM
Co | 38.456 | Ti | 22.286 | Zr | 39.258 | AM
Co | 37.926 | Ti | 21.534 | Zr | 40.54 | AM
Co | 37.374 | Ti | 20.795 | Zr | 41.831 | AM
Co | 36.8 | Ti | 20.069 | Zr | 43.131 | AM
Co | 36.202 | Ti | 19.355 | Zr | 44.444 | AM
Co | 46.312 | Ti | 35.876 | Zr | 17.812 | AM
Co | 46.37 | Ti | 34.914 | Zr | 18.716 | AM
Co | 46.382 | Ti | 33.969 | Zr | 19.648 | AM
Co | 46.349 | Ti | 33.042 | Zr | 20.608 | AM
Co | 46.273 | Ti | 32.131 | Zr | 21.596 | AM
Co | 46.153 | Ti | 31.236 | Zr | 22.611 | AM
Co | 45.991 | Ti | 30.357 | Zr | 23.652 | AM
Co | 45.789 | Ti | 29.491 | Zr | 24.72 | AM
Co | 45.547 | Ti | 28.64 | Zr | 25.813 | AM
Co | 45.266 | Ti | 27.803 | Zr | 26.931 | AM
Co | 44.949 | Ti | 26.979 | Zr | 28.071 | AM
Co | 44.597 | Ti | 26.169 | Zr | 29.234 | AM
Co | 44.21 | Ti | 25.372 | Zr | 30.418 | AM
Co | 43.791 | Ti | 24.587 | Zr | 31.622 | AM
Co | 43.34 | Ti | 23.816 | Zr | 32.844 | AM
Co | 42.859 | Ti | 23.057 | Zr | 34.084 | AM
Co | 42.348 | Ti | 22.311 | Zr | 35.341 | AM
Co | 41.809 | Ti | 21.577 | Zr | 36.614 | AM
Co | 41.242 | Ti | 20.856 | Zr | 37.902 | AM
Co | 40.648 | Ti | 20.146 | Zr | 39.207 | AM
Co | 40.025 | Ti | 19.447 | Zr | 40.528 | AM
Co | 39.375 | Ti | 18.758 | Zr | 41.867 | AM
Co | 38.695 | Ti | 18.079 | Zr | 43.226 | AM
Co | 49.695 | Ti | 33.394 | Zr | 16.911 | AM
Co | 49.738 | Ti | 32.497 | Zr | 17.765 | AM
Co | 49.734 | Ti | 31.619 | Zr | 18.647 | AM
Co | 49.686 | Ti | 30.757 | Zr | 19.557 | AM
Co | 49.593 | Ti | 29.912 | Zr | 20.496 | AM
Co | 49.456 | Ti | 29.082 | Zr | 21.463 | AM
Co | 49.276 | Ti | 28.266 | Zr | 22.458 | AM
Co | 49.054 | Ti | 27.465 | Zr | 23.481 | AM
Co | 48.791 | Ti | 26.677 | Zr | 24.531 | AM
Co | 48.488 | Ti | 25.903 | Zr | 25.609 | AM
Co | 48.146 | Ti | 25.141 | Zr | 26.713 | AM
Co | 47.766 | Ti | 24.391 | Zr | 27.843 | AM
Co | 47.349 | Ti | 23.653 | Zr | 28.997 | AM
Co | 46.896 | Ti | 22.927 | Zr | 30.177 | AM
Co | 46.408 | Ti | 22.212 | Zr | 31.379 | AM
Co | 45.886 | Ti | 21.508 | Zr | 32.605 | AM
Co | 45.331 | Ti | 20.815 | Zr | 33.854 | AM
Co | 44.742 | Ti | 20.133 | Zr | 35.125 | AM
Co | 44.121 | Ti | 19.461 | Zr | 36.418 | AM
Co | 43.468 | Ti | 18.798 | Zr | 37.734 | AM
Co | 42.782 | Ti | 18.144 | Zr | 39.074 | AM
Co | 42.063 | Ti | 17.499 | Zr | 40.438 | AM
Co | 41.309 | Ti | 16.862 | Zr | 41.829 | AM
Co | 53.105 | Ti | 30.916 | Zr | 15.979 | AM
Co | 53.13 | Ti | 30.088 | Zr | 16.782 | AM
Co | 53.11 | Ti | 29.277 | Zr | 17.612 | AM
Co | 53.046 | Ti | 28.483 | Zr | 18.472 | AM
Co | 52.936 | Ti | 27.704 | Zr | 19.359 | AM
Co | 52.783 | Ti | 26.94 | Zr | 20.276 | AM
Co | 52.586 | Ti | 26.191 | Zr | 21.223 | AM
Co | 52.347 | Ti | 25.455 | Zr | 22.198 | AM
Co | 52.065 | Ti | 24.732 | Zr | 23.203 | AM
Co | 51.742 | Ti | 24.021 | Zr | 24.237 | AM
Co | 51.378 | Ti | 23.322 | Zr | 25.3 | AM
Co | 50.974 | Ti | 22.635 | Zr | 26.392 | AM
Co | 50.53 | Ti | 21.958 | Zr | 27.512 | AM
Co | 50.048 | Ti | 21.291 | Zr | 28.66 | AM
Co | 49.528 | Ti | 20.635 | Zr | 29.837 | AM
Co | 48.971 | Ti | 19.988 | Zr | 31.041 | AM
Co | 48.376 | Ti | 19.351 | Zr | 32.273 | AM
Co | 47.745 | Ti | 18.723 | Zr | 33.533 | AM
Co | 47.077 | Ti | 18.103 | Zr | 34.821 | AM
Co | 46.372 | Ti | 17.491 | Zr | 36.137 | AM
Co | 45.63 | Ti | 16.886 | Zr | 37.484 | AM
Co | 44.851 | Ti | 16.288 | Zr | 38.861 | AM
Co | 44.033 | Ti | 15.696 | Zr | 40.271 | AM
Co | 56.507 | Ti | 28.469 | Zr | 15.023 | AM
Co | 56.515 | Ti | 27.71 | Zr | 15.775 | AM
Co | 56.479 | Ti | 26.967 | Zr | 16.554 | AM
Co | 56.398 | Ti | 26.241 | Zr | 17.361 | AM
Co | 56.274 | Ti | 25.529 | Zr | 18.197 | AM
Co | 56.105 | Ti | 24.832 | Zr | 19.063 | AM
Co | 55.893 | Ti | 24.149 | Zr | 19.958 | AM
Co | 55.638 | Ti | 23.478 | Zr | 20.884 | AM
Co | 55.34 | Ti | 22.82 | Zr | 21.84 | AM
Co | 55 | Ti | 22.173 | Zr | 22.827 | AM
Co | 54.617 | Ti | 21.537 | Zr | 23.846 | AM
Co | 54.193 | Ti | 20.912 | Zr | 24.895 | AM
Co | 53.728 | Ti | 20.296 | Zr | 25.976 | AM
Co | 53.222 | Ti | 19.69 | Zr | 27.088 | AM
Co | 52.676 | Ti | 19.093 | Zr | 28.231 | AM
Co | 52.089 | Ti | 18.504 | Zr | 29.407 | AM
Co | 51.462 | Ti | 17.923 | Zr | 30.615 | AM
Co | 50.795 | Ti | 17.35 | Zr | 31.855 | AM
Co | 50.088 | Ti | 16.784 | Zr | 33.128 | AM
Co | 49.341 | Ti | 16.224 | Zr | 34.435 | AM
Co | 48.553 | Ti | 15.67 | Zr | 35.777 | AM
Co | 47.723 | Ti | 15.122 | Zr | 37.155 | AM
Co | 46.85 | Ti | 14.578 | Zr | 38.571 | AM
Co | 59.166 | Ti | 22.156 | Zr | 18.677 | AM
Co | 58.898 | Ti | 21.55 | Zr | 19.552 | AM
Co | 58.587 | Ti | 20.955 | Zr | 20.457 | AM
Co | 58.233 | Ti | 20.372 | Zr | 21.395 | AM
Co | 57.837 | Ti | 19.798 | Zr | 22.365 | AM
Co | 57.398 | Ti | 19.234 | Zr | 23.368 | AM
Co | 56.916 | Ti | 18.679 | Zr | 24.405 | AM
Co | 56.393 | Ti | 18.132 | Zr | 25.475 | AM
Co | 55.826 | Ti | 17.593 | Zr | 26.581 | AM
Co | 55.217 | Ti | 17.062 | Zr | 27.721 | AM
Co | 54.566 | Ti | 16.537 | Zr | 28.896 | AM
Co | 53.872 | Ti | 16.019 | Zr | 30.109 | AM
Co | 53.135 | Ti | 15.507 | Zr | 31.358 | AM
Co | 52.354 | Ti | 15 | Zr | 32.646 | AM
Co | 51.529 | Ti | 14.498 | Zr | 33.973 | AM
Co | 50.659 | Ti | 14 | Zr | 35.341 | AM
Co | 49.743 | Ti | 13.505 | Zr | 36.752 | AM
Co | 61.416 | Ti | 18.63 | Zr | 19.954 | AM
Co | 61.01 | Ti | 18.116 | Zr | 20.873 | AM
Co | 60.561 | Ti | 17.612 | Zr | 21.827 | AM
Co | 60.069 | Ti | 17.115 | Zr | 22.816 | AM
Co | 59.534 | Ti | 16.626 | Zr | 23.84 | AM
Co | 58.954 | Ti | 16.144 | Zr | 24.902 | AM
Co | 58.331 | Ti | 15.669 | Zr | 26 | AM
Co | 57.663 | Ti | 15.199 | Zr | 27.138 | AM
Co | 56.951 | Ti | 14.735 | Zr | 28.315 | AM
Co | 56.192 | Ti | 14.275 | Zr | 29.532 | AM
Co | 55.388 | Ti | 13.82 | Zr | 30.791 | AM
Co | 54.537 | Ti | 13.369 | Zr | 32.094 | AM
Co | 53.638 | Ti | 12.921 | Zr | 33.441 | AM
Co | 52.689 | Ti | 12.476 | Zr | 34.835 | AM
Co | 63.161 | Ti | 15.614 | Zr | 21.225 | AM
Co | 62.62 | Ti | 15.18 | Zr | 22.2 | AM
Co | 62.035 | Ti | 14.752 | Zr | 23.213 | AM
Co | 61.405 | Ti | 14.33 | Zr | 24.265 | AM
Co | 60.729 | Ti | 13.914 | Zr | 25.358 | AM
Co | 60.006 | Ti | 13.501 | Zr | 26.492 | AM
Co | 59.237 | Ti | 13.093 | Zr | 27.67 | AM
Co | 58.419 | Ti | 12.688 | Zr | 28.893 | AM
Co | 57.552 | Ti | 12.286 | Zr | 30.162 | AM
Co | 56.635 | Ti | 11.887 | Zr | 31.478 | AM
Co | 55.666 | Ti | 11.489 | Zr | 32.844 | AM
Co | 63.738 | Ti | 12.686 | Zr | 23.576 | AM
Co | 63.015 | Ti | 12.322 | Zr | 24.662 | AM
Co | 62.244 | Ti | 11.962 | Zr | 25.794 | AM
Co | 61.422 | Ti | 11.605 | Zr | 26.972 | AM
Co | 60.551 | Ti | 11.25 | Zr | 28.199 | AM
Co | 59.627 | Ti | 10.897 | Zr | 29.476 | AM
Co | 58.65 | Ti | 10.545 | Zr | 30.805 | AM
Co | 64.374 | Ti | 10.575 | Zr | 25.051 | AM
Co | 63.508 | Ti | 10.264 | Zr | 26.229 | AM
Co | 62.588 | Ti | 9.954 | Zr | 27.458 | AM
Co | 27.952 | Ti | 50.45 | Zr | 21.598 | AM
Co | 28.309 | Ti | 49.034 | Zr | 22.658 | AM
Co | 28.632 | Ti | 47.618 | Zr | 23.75 | AM
Co | 28.921 | Ti | 46.204 | Zr | 24.875 | AM
Co | 29.174 | Ti | 44.793 | Zr | 26.033 | AM
Co | 29.39 | Ti | 43.386 | Zr | 27.224 | AM
Co | 29.566 | Ti | 41.985 | Zr | 28.449 | AM
Co | 29.703 | Ti | 40.59 | Zr | 29.707 | AM
Co | 29.798 | Ti | 39.203 | Zr | 30.999 | AM
Co | 29.851 | Ti | 37.825 | Zr | 32.325 | AM
Co | 29.86 | Ti | 36.455 | Zr | 33.685 | AM
Co | 26.795 | Ti | 59.322 | Zr | 13.883 | AM
Co | 27.388 | Ti | 57.958 | Zr | 14.654 | AM
Co | 27.959 | Ti | 56.588 | Zr | 15.454 | AM
Co | 28.506 | Ti | 55.213 | Zr | 16.281 | AM
Co | 29.027 | Ti | 53.835 | Zr | 17.138 | AM
Co | 29.522 | Ti | 52.455 | Zr | 18.023 | AM
Co | 29.987 | Ti | 51.075 | Zr | 18.938 | AM
Co | 30.422 | Ti | 49.695 | Zr | 19.883 | AM
Co | 30.825 | Ti | 48.317 | Zr | 20.859 | AM
Co | 31.194 | Ti | 46.941 | Zr | 21.865 | AM
Co | 31.527 | Ti | 45.57 | Zr | 22.903 | AM
Co | 31.824 | Ti | 44.204 | Zr | 23.972 | AM
Co | 32.083 | Ti | 42.844 | Zr | 25.073 | AM
Co | 32.302 | Ti | 41.491 | Zr | 26.206 | AM
Co | 32.481 | Ti | 40.147 | Zr | 27.372 | AM
Co | 32.618 | Ti | 38.811 | Zr | 28.571 | AM
Co | 32.711 | Ti | 37.485 | Zr | 29.804 | AM
Co | 32.76 | Ti | 36.17 | Zr | 31.07 | AM
Co | 32.764 | Ti | 34.865 | Zr | 32.37 | AM
Co | 32.722 | Ti | 33.572 | Zr | 33.705 | AM
Co | 32.634 | Ti | 32.291 | Zr | 35.075 | AM
Co | 30.308 | Ti | 55.498 | Zr | 14.193 | AM
Co | 30.903 | Ti | 54.147 | Zr | 14.949 | AM
Co | 31.472 | Ti | 52.796 | Zr | 15.731 | AM
Co | 32.014 | Ti | 51.446 | Zr | 16.541 | AM
Co | 32.526 | Ti | 50.098 | Zr | 17.377 | AM
Co | 33.006 | Ti | 48.753 | Zr | 18.241 | AM
Co | 33.455 | Ti | 47.412 | Zr | 19.133 | AM
Co | 33.869 | Ti | 46.077 | Zr | 20.054 | AM
Co | 34.247 | Ti | 44.748 | Zr | 21.005 | AM
Co | 34.589 | Ti | 43.427 | Zr | 21.985 | AM
Co | 34.892 | Ti | 42.113 | Zr | 22.995 | AM
Co | 35.155 | Ti | 40.809 | Zr | 24.036 | AM
Co | 35.377 | Ti | 39.514 | Zr | 25.109 | AM
Co | 35.556 | Ti | 38.23 | Zr | 26.213 | AM
Co | 35.693 | Ti | 36.957 | Zr | 27.35 | AM
Co | 35.784 | Ti | 35.696 | Zr | 28.519 | AM
Co | 35.83 | Ti | 34.447 | Zr | 29.722 | AM
Co | 35.83 | Ti | 33.211 | Zr | 30.959 | AM
Co | 35.782 | Ti | 31.987 | Zr | 32.231 | AM
Co | 34.027 | Ti | 51.578 | Zr | 14.394 | AM
Co | 34.614 | Ti | 50.257 | Zr | 15.13 | AM
Co | 35.17 | Ti | 48.94 | Zr | 15.889 | AM
Co | 35.695 | Ti | 47.63 | Zr | 16.675 | AM
Co | 36.188 | Ti | 46.326 | Zr | 17.486 | AM
Co | 36.645 | Ti | 45.031 | Zr | 18.324 | AM
Co | 37.067 | Ti | 43.744 | Zr | 19.189 | AM
Co | 37.452 | Ti | 42.466 | Zr | 20.081 | AM
Co | 37.799 | Ti | 41.199 | Zr | 21.002 | AM
Co | 38.105 | Ti | 39.943 | Zr | 21.952 | AM
Co | 38.371 | Ti | 38.698 | Zr | 22.931 | AM
Co | 38.594 | Ti | 37.465 | Zr | 23.94 | AM
Co | 38.774 | Ti | 36.245 | Zr | 24.981 | AM
Co | 38.91 | Ti | 35.038 | Zr | 26.052 | AM
Co | 39 | Ti | 33.844 | Zr | 27.156 | AM
Co | 39.043 | Ti | 32.664 | Zr | 28.292 | AM
Co | 37.911 | Ti | 47.611 | Zr | 14.478 | AM
Co | 38.477 | Ti | 46.334 | Zr | 15.188 | AM
Co | 39.011 | Ti | 45.068 | Zr | 15.922 | AM
Co | 39.509 | Ti | 43.811 | Zr | 16.679 | AM
Co | 39.973 | Ti | 42.566 | Zr | 17.462 | AM
Co | 40.399 | Ti | 41.332 | Zr | 18.269 | AM
Co | 40.786 | Ti | 40.111 | Zr | 19.103 | AM
Co | 41.135 | Ti | 38.902 | Zr | 19.963 | AM
Co | 41.443 | Ti | 37.707 | Zr | 20.851 | AM
Co | 41.709 | Ti | 36.525 | Zr | 21.766 | AM
Co | 41.932 | Ti | 35.357 | Zr | 22.711 | AM
Co | 42.111 | Ti | 34.204 | Zr | 23.685 | AM
Co | 42.246 | Ti | 33.065 | Zr | 24.689 | AM
Co | 42.334 | Ti | 31.941 | Zr | 25.725 | AM
Co | 42.445 | Ti | 42.431 | Zr | 15.124 | AM
Co | 42.946 | Ti | 41.227 | Zr | 15.827 | AM
Co | 43.409 | Ti | 40.037 | Zr | 16.554 | AM
Co | 43.835 | Ti | 38.861 | Zr | 17.303 | AM
Co | 44.222 | Ti | 37.7 | Zr | 18.077 | AM
Co | 44.57 | Ti | 36.554 | Zr | 18.877 | AM
Co | 44.876 | Ti | 35.422 | Zr | 19.701 | AM
Co | 45.141 | Ti | 34.306 | Zr | 20.553 | AM
Co | 45.362 | Ti | 33.206 | Zr | 21.432 | AM
Co | 45.54 | Ti | 32.121 | Zr | 22.339 | AM
Co | 45.673 | Ti | 31.052 | Zr | 23.275 | AM
Co | 34.141 | Ti | 25.846 | Zr | 40.013 | AM
Co | 34.06 | Ti | 24.647 | Zr | 41.293 | AM
Co | 33.937 | Ti | 23.49 | Zr | 42.573 | AM
Co | 33.773 | Ti | 22.374 | Zr | 43.853 | AM
Co | 33.569 | Ti | 21.298 | Zr | 45.134 | AM
Co | 33.326 | Ti | 20.261 | Zr | 46.413 | AM
Co | 33.045 | Ti | 19.263 | Zr | 47.691 | AM
Co | 32.729 | Ti | 18.303 | Zr | 48.968 | AM
Co | 37.292 | Ti | 24.486 | Zr | 38.222 | AM
Co | 37.203 | Ti | 23.359 | Zr | 39.438 | AM
Co | 37.071 | Ti | 22.272 | Zr | 40.657 | AM
Co | 36.897 | Ti | 21.224 | Zr | 41.879 | AM
Co | 36.682 | Ti | 20.215 | Zr | 43.104 | AM
Co | 36.426 | Ti | 19.243 | Zr | 44.331 | AM
Co | 36.132 | Ti | 18.308 | Zr | 45.56 | AM
Co | 35.8 | Ti | 17.408 | Zr | 46.792 | AM
Co | 35.433 | Ti | 16.543 | Zr | 48.024 | AM
Co | 35.03 | Ti | 15.712 | Zr | 49.259 | AM
Co | 34.593 | Ti | 14.914 | Zr | 50.493 | AM
Co | 34.125 | Ti | 14.147 | Zr | 51.728 | AM
Co | 40.478 | Ti | 22.032 | Zr | 37.49 | AM
Co | 40.337 | Ti | 21.017 | Zr | 38.647 | AM
Co | 40.153 | Ti | 20.039 | Zr | 39.808 | AM
Co | 39.927 | Ti | 19.097 | Zr | 40.975 | AM
Co | 39.661 | Ti | 18.191 | Zr | 42.148 | AM
Co | 39.355 | Ti | 17.32 | Zr | 43.325 | AM
Co | 39.01 | Ti | 16.481 | Zr | 44.508 | AM
Co | 38.628 | Ti | 15.676 | Zr | 45.696 | AM
Co | 38.21 | Ti | 14.902 | Zr | 46.888 | AM
Co | 37.758 | Ti | 14.158 | Zr | 48.085 | AM
Co | 37.271 | Ti | 13.444 | Zr | 49.285 | AM
Co | 36.753 | Ti | 12.758 | Zr | 50.49 | AM
Co | 36.203 | Ti | 12.1 | Zr | 51.697 | AM
Co | 35.623 | Ti | 11.469 | Zr | 52.908 | AM
Co | 43.709 | Ti | 19.735 | Zr | 36.556 | AM
Co | 43.516 | Ti | 18.828 | Zr | 37.656 | AM
Co | 43.282 | Ti | 17.955 | Zr | 38.764 | AM
Co | 43.006 | Ti | 17.115 | Zr | 39.879 | AM
Co | 42.69 | Ti | 16.307 | Zr | 41.003 | AM
Co | 42.335 | Ti | 15.531 | Zr | 42.134 | AM
Co | 41.942 | Ti | 14.785 | Zr | 43.273 | AM
Co | 41.513 | Ti | 14.068 | Zr | 44.42 | AM
Co | 41.047 | Ti | 13.379 | Zr | 45.574 | AM
Co | 40.547 | Ti | 12.717 | Zr | 46.736 | AM
Co | 40.014 | Ti | 12.081 | Zr | 47.905 | AM
Co | 39.448 | Ti | 11.471 | Zr | 49.08 | AM
Co | 38.851 | Ti | 10.886 | Zr | 50.263 | AM
Co | 38.225 | Ti | 10.324 | Zr | 51.452 | AM
Co | 37.569 | Ti | 9.784 | Zr | 52.647 | AM
Co | 36.886 | Ti | 9.267 | Zr | 53.847 | AM
Co | 46.958 | Ti | 17.601 | Zr | 35.441 | AM
Co | 46.716 | Ti | 16.796 | Zr | 36.488 | AM
Co | 46.433 | Ti | 16.022 | Zr | 37.545 | AM
Co | 46.11 | Ti | 15.279 | Zr | 38.611 | AM
Co | 45.748 | Ti | 14.564 | Zr | 39.689 | AM
Co | 45.347 | Ti | 13.877 | Zr | 40.776 | AM
Co | 44.91 | Ti | 13.216 | Zr | 41.874 | AM
Co | 44.436 | Ti | 12.582 | Zr | 42.982 | AM
Co | 43.927 | Ti | 11.972 | Zr | 44.101 | AM
Co | 43.384 | Ti | 11.387 | Zr | 45.229 | AM
Co | 42.808 | Ti | 10.824 | Zr | 46.368 | AM
Co | 42.199 | Ti | 10.284 | Zr | 47.517 | AM
Co | 41.56 | Ti | 9.765 | Zr | 48.675 | AM
Co | 40.89 | Ti | 9.267 | Zr | 49.843 | AM
Co | 49.911 | Ti | 14.924 | Zr | 35.165 | AM
Co | 49.583 | Ti | 14.243 | Zr | 36.174 | AM
Co | 49.217 | Ti | 13.588 | Zr | 37.195 | AM
Co | 48.813 | Ti | 12.959 | Zr | 38.228 | AM
Co | 48.371 | Ti | 12.355 | Zr | 39.274 | AM
Co | 47.894 | Ti | 11.774 | Zr | 40.332 | AM
Co | 47.381 | Ti | 11.216 | Zr | 41.403 | AM
Co | 46.834 | Ti | 10.679 | Zr | 42.487 | AM
Co | 46.253 | Ti | 10.164 | Zr | 43.583 | AM
Co | 45.64 | Ti | 9.668 | Zr | 44.692 | AM
Co | 44.994 | Ti | 9.192 | Zr | 45.814 | AM
Co | 22.3 | V | 45.5 | Zr | 32.2 | AM
Co | 22.1 | V | 44.1 | Zr | 33.8 | AM
Co | 21.9 | V | 42.7 | Zr | 35.5 | AM
Co | 21.6 | V | 41.2 | Zr | 37.2 | AM
Co | 21.4 | V | 39.8 | Zr | 38.9 | AM
Co | 24.7 | V | 46.8 | Zr | 28.5 | AM
Co | 24.5 | V | 45.5 | Zr | 30 | AM
Co | 24.4 | V | 44.1 | Zr | 31.5 | AM
Co | 24.1 | V | 42.7 | Zr | 33.1 | AM
Co | 23.9 | V | 41.3 | Zr | 34.7 | AM
Co | 23.6 | V | 40 | Zr | 36.4 | AM
Co | 23.3 | V | 38.6 | Zr | 38.1 | AM
Co | 23 | V | 37.2 | Zr | 39.8 | AM
Co | 26.9 | V | 45.2 | Zr | 27.9 | AM
Co | 26.7 | V | 43.9 | Zr | 29.3 | AM
Co | 26.6 | V | 42.6 | Zr | 30.8 | AM
Co | 26.3 | V | 41.3 | Zr | 32.4 | AM
Co | 26.1 | V | 40 | Zr | 34 | AM
Co | 25.8 | V | 38.6 | Zr | 35.6 | AM
Co | 25.5 | V | 37.3 | Zr | 37.2 | AM
Co | 25.1 | V | 36 | Zr | 38.9 | AM
Co | 24.7 | V | 34.6 | Zr | 40.6 | AM
Co | 29.4 | V | 44.8 | Zr | 25.8 | AM
Co | 29.3 | V | 43.6 | Zr | 27.2 | AM
Co | 29.1 | V | 42.3 | Zr | 28.6 | AM
Co | 28.9 | V | 41.1 | Zr | 30 | AM
Co | 28.7 | V | 39.8 | Zr | 31.5 | AM
Co | 28.4 | V | 38.5 | Zr | 33.1 | AM
Co | 28.1 | V | 37.2 | Zr | 34.7 | AM
Co | 27.8 | V | 36 | Zr | 36.3 | AM
Co | 27.4 | V | 34.7 | Zr | 37.9 | AM
Co | 27 | V | 33.4 | Zr | 39.6 | AM
Co | 26.5 | V | 32.2 | Zr | 41.3 | AM
Co | 26 | V | 30.9 | Zr | 43.1 | AM
Co | 32 | V | 44.2 | Zr | 23.8 | AM
Co | 31.9 | V | 43 | Zr | 25.1 | AM
Co | 31.8 | V | 41.8 | Zr | 26.4 | AM
Co | 31.6 | V | 40.6 | Zr | 27.8 | AM
Co | 31.4 | V | 39.4 | Zr | 29.2 | AM
Co | 31.2 | V | 38.2 | Zr | 30.6 | AM
Co | 30.9 | V | 37 | Zr | 32.1 | AM
Co | 30.5 | V | 35.8 | Zr | 33.7 | AM
Co | 30.2 | V | 34.6 | Zr | 35.2 | AM
Co | 29.8 | V | 33.4 | Zr | 36.9 | AM
Co | 29.3 | V | 32.2 | Zr | 38.5 | AM
Co | 28.8 | V | 31 | Zr | 40.2 | AM
Co | 28.3 | V | 29.8 | Zr | 41.9 | AM
Co | 27.8 | V | 28.6 | Zr | 43.6 | AM
Co | 34.7 | V | 43.4 | Zr | 21.9 | AM
Co | 34.6 | V | 42.2 | Zr | 23.1 | AM
Co | 34.6 | V | 41.1 | Zr | 24.3 | AM
Co | 34.4 | V | 40 | Zr | 25.6 | AM
Co | 34.3 | V | 38.8 | Zr | 26.9 | AM
Co | 34 | V | 37.7 | Zr | 28.3 | AM
Co | 33.8 | V | 36.6 | Zr | 29.7 | AM
Co | 33.5 | V | 35.4 | Zr | 31.1 | AM
Co | 33.1 | V | 34.3 | Zr | 32.6 | AM
Co | 32.7 | V | 33.2 | Zr | 34.1 | AM
Co | 32.3 | V | 32 | Zr | 35.7 | AM
Co | 31.8 | V | 30.9 | Zr | 37.3 | AM
Co | 31.3 | V | 29.8 | Zr | 38.9 | AM
Co | 30.8 | V | 28.6 | Zr | 40.6 | AM
Co | 30.2 | V | 27.5 | Zr | 42.3 | AM
Co | 29.6 | V | 26.4 | Zr | 44 | AM
Co | 28.9 | V | 25.3 | Zr | 45.7 | AM
Co | 37.5 | V | 41.3 | Zr | 21.2 | AM
Co | 37.4 | V | 40.2 | Zr | 22.3 | AM
Co | 37.3 | V | 39.2 | Zr | 23.5 | AM
Co | 37.2 | V | 38.1 | Zr | 24.7 | AM
Co | 37 | V | 37 | Zr | 26 | AM
Co | 36.8 | V | 35.9 | Zr | 27.3 | AM
Co | 36.5 | V | 34.9 | Zr | 28.6 | AM
Co | 36.2 | V | 33.8 | Zr | 30 | AM
Co | 35.8 | V | 32.7 | Zr | 31.5 | AM
Co | 35.4 | V | 31.7 | Zr | 32.9 | AM
Co | 34.9 | V | 30.6 | Zr | 34.5 | AM
Co | 34.4 | V | 29.6 | Zr | 36 | AM
Co | 33.9 | V | 28.5 | Zr | 37.6 | AM
Co | 33.3 | V | 27.5 | Zr | 39.2 | AM
Co | 32.7 | V | 26.4 | Zr | 40.9 | AM
Co | 32 | V | 25.4 | Zr | 42.6 | AM
Co | 31.4 | V | 24.4 | Zr | 44.3 | AM
Co | 30.6 | V | 23.4 | Zr | 46 | AM
Co | 29.9 | V | 22.4 | Zr | 47.7 | AM
Co | 40.4 | V | 38.1 | Zr | 21.5 | AM
Co | 40.2 | V | 37.1 | Zr | 22.6 | AM
Co | 40.1 | V | 36.1 | Zr | 23.8 | AM
Co | 39.9 | V | 35.1 | Zr | 25 | AM
Co | 39.6 | V | 34.1 | Zr | 26.2 | AM
Co | 39.4 | V | 33.1 | Zr | 27.5 | AM
Co | 39 | V | 32.1 | Zr | 28.9 | AM
Co | 38.6 | V | 31.1 | Zr | 30.2 | AM
Co | 38.2 | V | 30.2 | Zr | 31.7 | AM
Co | 37.7 | V | 29.2 | Zr | 33.1 | AM
Co | 37.2 | V | 28.2 | Zr | 34.6 | AM
Co | 36.6 | V | 27.2 | Zr | 36.2 | AM
Co | 36 | V | 26.2 | Zr | 37.8 | AM
Co | 35.4 | V | 25.3 | Zr | 39.4 | AM
Co | 34.7 | V | 24.3 | Zr | 41 | AM
Co | 33.9 | V | 23.4 | Zr | 42.7 | AM
Co | 33.2 | V | 22.4 | Zr | 44.4 | AM
Co | 32.4 | V | 21.5 | Zr | 46.1 | AM
Co | 31.6 | V | 20.6 | Zr | 47.9 | AM
Co | 43.2 | V | 35.1 | Zr | 21.7 | AM
Co | 43.1 | V | 34.1 | Zr | 22.8 | AM
Co | 42.9 | V | 33.2 | Zr | 23.9 | AM
Co | 42.6 | V | 32.3 | Zr | 25.1 | AM
Co | 42.3 | V | 31.4 | Zr | 26.3 | AM
Co | 41.9 | V | 30.4 | Zr | 27.6 | AM
Co | 41.5 | V | 29.5 | Zr | 29 | AM
Co | 41.1 | V | 28.6 | Zr | 30.3 | AM
Co | 40.6 | V | 27.7 | Zr | 31.7 | AM
Co | 40 | V | 26.8 | Zr | 33.2 | AM
Co | 39.4 | V | 25.9 | Zr | 34.7 | AM
Co | 38.8 | V | 25 | Zr | 36.2 | AM
Co | 38.1 | V | 24.1 | Zr | 37.8 | AM
Co | 37.4 | V | 23.2 | Zr | 39.4 | AM
Co | 36.6 | V | 22.3 | Zr | 41 | AM
Co | 35.8 | V | 21.5 | Zr | 42.7 | AM
Co | 35 | V | 20.6 | Zr | 44.4 | AM
Co | 34.1 | V | 19.8 | Zr | 46.1 | AM
Co | 46.1 | V | 32.1 | Zr | 21.7 | AM
Co | 45.9 | V | 31.3 | Zr | 22.8 | AM
Co | 45.6 | V | 30.4 | Zr | 24 | AM
Co | 45.3 | V | 29.6 | Zr | 25.1 | AM
Co | 44.9 | V | 28.7 | Zr | 26.3 | AM
Co | 44.5 | V | 27.9 | Zr | 27.6 | AM
Co | 44 | V | 27 | Zr | 28.9 | AM
Co | 43.5 | V | 26.2 | Zr | 30.3 | AM
Co | 43 | V | 25.4 | Zr | 31.7 | AM
Co | 42.3 | V | 24.5 | Zr | 33.1 | AM
Co | 41.7 | V | 23.7 | Zr | 34.6 | AM
Co | 41 | V | 22.9 | Zr | 36.1 | AM
Co | 40.2 | V | 22.1 | Zr | 37.7 | AM
Co | 39.4 | V | 21.3 | Zr | 39.3 | AM
Co | 38.6 | V | 20.5 | Zr | 40.9 | AM
Co | 37.7 | V | 19.7 | Zr | 42.6 | AM
Co | 36.8 | V | 18.9 | Zr | 44.3 | AM
Co | 49.4 | V | 30.9 | Zr | 19.7 | AM
Co | 49 | V | 29.3 | Zr | 21.7 | AM
Co | 48.7 | V | 28.5 | Zr | 22.7 | AM
Co | 48.4 | V | 27.8 | Zr | 23.9 | AM
Co | 48 | V | 27 | Zr | 25 | AM
Co | 47.6 | V | 26.2 | Zr | 26.2 | AM
Co | 47.1 | V | 25.4 | Zr | 27.5 | AM
Co | 46.5 | V | 24.7 | Zr | 28.8 | AM
Co | 46 | V | 23.9 | Zr | 30.1 | AM
Co | 45.3 | V | 23.2 | Zr | 31.5 | AM
Co | 44.6 | V | 22.4 | Zr | 32.9 | AM
Co | 43.9 | V | 21.7 | Zr | 34.4 | AM
Co | 43.1 | V | 20.9 | Zr | 35.9 | AM
Co | 42.3 | V | 20.2 | Zr | 37.5 | AM
Co | 41.5 | V | 19.5 | Zr | 39.1 | AM
Co | 40.6 | V | 18.8 | Zr | 40.7 | AM
Co | 39.6 | V | 18 | Zr | 42.3 | AM
Co | 51.8 | V | 26.7 | Zr | 21.5 | AM
Co | 51.5 | V | 25.9 | Zr | 22.6 | AM
Co | 51.1 | V | 25.2 | Zr | 23.7 | AM
Co | 50.7 | V | 24.5 | Zr | 24.8 | AM
Co | 50.2 | V | 23.8 | Zr | 26 | AM
Co | 49.6 | V | 23.2 | Zr | 27.2 | AM
Co | 49 | V | 22.5 | Zr | 28.5 | AM
Co | 48.4 | V | 21.8 | Zr | 29.8 | AM
Co | 47.7 | V | 21.1 | Zr | 31.2 | AM
Co | 46.9 | V | 20.4 | Zr | 32.6 | AM
Co | 46.1 | V | 19.8 | Zr | 34.1 | AM
Co | 45.3 | V | 19.1 | Zr | 35.6 | AM
Co | 44.4 | V | 18.5 | Zr | 37.1 | AM
Co | 43.5 | V | 17.8 | Zr | 38.7 | AM
Co | 42.5 | V | 17.2 | Zr | 40.3 | AM
Co | 54.6 | V | 24.2 | Zr | 21.2 | AM
Co | 54.2 | V | 23.5 | Zr | 22.3 | AM
Co | 53.7 | V | 22.9 | Zr | 23.4 | AM
Co | 53.2 | V | 22.3 | Zr | 24.5 | AM
Co | 52.7 | V | 21.6 | Zr | 25.7 | AM
Co | 52.1 | V | 21 | Zr | 26.9 | AM
Co | 51.4 | V | 20.4 | Zr | 28.1 | AM
Co | 50.7 | V | 19.8 | Zr | 29.4 | AM
Co | 50 | V | 19.2 | Zr | 30.8 | AM
Co | 49.2 | V | 18.6 | Zr | 32.2 | AM
Co | 48.3 | V | 18 | Zr | 33.6 | AM
Co | 47.4 | V | 17.4 | Zr | 35.1 | AM
Co | 46.5 | V | 16.8 | Zr | 36.7 | AM
Co | 45.5 | V | 16.3 | Zr | 38.2 | AM
Co | 56.8 | V | 21.3 | Zr | 21.9 | AM
Co | 56.3 | V | 20.7 | Zr | 23 | AM
Co | 55.8 | V | 20.2 | Zr | 24.1 | AM
Co | 55.2 | V | 19.6 | Zr | 25.2 | AM
Co | 54.5 | V | 19.1 | Zr | 26.4 | AM
Co | 53.8 | V | 18.5 | Zr | 27.7 | AM
Co | 53.1 | V | 18 | Zr | 29 | AM
Co | 52.2 | V | 17.5 | Zr | 30.3 | AM
Co | 51.4 | V | 16.9 | Zr | 31.7 | AM
Co | 50.5 | V | 16.4 | Zr | 33.1 | AM
Co | 49.5 | V | 15.9 | Zr | 34.6 | AM
Co | 48.5 | V | 15.4 | Zr | 36.1 | AM
Co | 58.8 | V | 18.7 | Zr | 22.5 | AM
Co | 58.2 | V | 18.2 | Zr | 23.6 | AM
Co | 57.6 | V | 17.7 | Zr | 24.7 | AM
Co | 56.9 | V | 17.2 | Zr | 25.9 | AM
Co | 56.1 | V | 16.8 | Zr | 27.1 | AM
Co | 55.3 | V | 16.3 | Zr | 28.4 | AM
Co | 54.5 | V | 15.8 | Zr | 29.7 | AM
Co | 53.6 | V | 15.4 | Zr | 31.1 | AM
Co | 52.6 | V | 14.9 | Zr | 32.5 | AM
Co | 51.6 | V | 14.5 | Zr | 33.9 | AM
Co | 60.6 | V | 16.4 | Zr | 23 | AM
Co | 59.9 | V | 16 | Zr | 24.1 | AM
Co | 59.2 | V | 15.6 | Zr | 25.3 | AM
Co | 58.4 | V | 15.2 | Zr | 26.5 | AM
Co | 57.5 | V | 14.8 | Zr | 27.7 | AM
Co | 56.6 | V | 14.4 | Zr | 29 | AM
Co | 55.7 | V | 14 | Zr | 30.4 | AM
Co | 54.7 | V | 13.6 | Zr | 31.8 | AM
Co | 62.9 | V | 14.8 | Zr | 22.4 | AM
Co | 62.1 | V | 14.4 | Zr | 23.4 | AM
Co | 61.4 | V | 14.1 | Zr | 24.6 | AM
Co | 60.5 | V | 13.7 | Zr | 25.8 | AM
Co | 59.6 | V | 13.4 | Zr | 27 | AM
Co | 58.7 | V | 13 | Zr | 28.3 | AM
Co | 64.3 | V | 13 | Zr | 22.7 | AM
Co | 63.5 | V | 12.7 | Zr | 23.8 | AM
Co | 62.6 | V | 12.4 | Zr | 25 | AM
Co | 61.7 | V | 12.1 | Zr | 26.2 | AM
Co | 14.188 | V | 44.559 | Zr | 41.254 | AM
Co | 15.55 | V | 44.382 | Zr | 40.068 | AM
Co | 16.126 | V | 42.426 | Zr | 41.448 | AM
Co | 17.024 | V | 44.105 | Zr | 38.871 | AM
Co | 17.66 | V | 42.153 | Zr | 40.187 | AM
Co | 18.29 | V | 40.232 | Zr | 41.478 | AM
Co | 18.613 | V | 43.725 | Zr | 37.663 | AM
Co | 19.312 | V | 41.778 | Zr | 38.91 | AM
Co | 20.005 | V | 39.864 | Zr | 40.131 | AM
Co | 20.688 | V | 37.995 | Zr | 41.317 | AM
Co | 21.361 | V | 36.17 | Zr | 42.47 | AM
Co | 20.321 | V | 43.237 | Zr | 36.442 | AM
Co | 21.086 | V | 41.297 | Zr | 37.617 | AM
Co | 21.844 | V | 39.393 | Zr | 38.763 | AM
Co | 22.59 | V | 37.535 | Zr | 39.875 | AM
Co | 23.325 | V | 35.722 | Zr | 40.952 | AM
Co | 24.046 | V | 33.964 | Zr | 41.99 | AM
Co | 24.752 | V | 32.261 | Zr | 42.988 | AM
Co | 25.442 | V | 30.612 | Zr | 43.946 | AM
Co | 26.115 | V | 29.026 | Zr | 44.859 | AM
Co | 26.77 | V | 27.499 | Zr | 45.731 | AM
Co | 27.406 | V | 26.037 | Zr | 46.557 | AM
Co | 22.15 | V | 42.641 | Zr | 35.208 | AM
Co | 22.983 | V | 40.71 | Zr | 36.307 | AM
Co | 23.807 | V | 38.817 | Zr | 37.376 | AM
Co | 24.618 | V | 36.972 | Zr | 38.41 | AM
Co | 25.417 | V | 35.175 | Zr | 39.409 | AM
Co | 26.199 | V | 33.433 | Zr | 40.368 | AM
Co | 26.965 | V | 31.748 | Zr | 41.288 | AM
Co | 27.714 | V | 30.118 | Zr | 42.168 | AM
Co | 28.443 | V | 28.552 | Zr | 43.005 | AM
Co | 29.153 | V | 27.045 | Zr | 43.801 | AM
Co | 29.842 | V | 25.604 | Zr | 44.553 | AM
Co | 30.511 | V | 24.226 | Zr | 45.263 | AM
Co | 31.16 | V | 22.909 | Zr | 45.931 | AM
Co | 31.786 | V | 21.657 | Zr | 46.556 | AM
Co | 32.394 | V | 20.465 | Zr | 47.141 | AM
Co | 32.979 | V | 19.336 | Zr | 47.685 | AM
Co | 33.545 | V | 18.266 | Zr | 48.19 | AM
Co | 34.091 | V | 17.252 | Zr | 48.657 | AM
Co | 24.103 | V | 41.936 | Zr | 33.961 | AM
Co | 25.004 | V | 40.016 | Zr | 34.981 | AM
Co | 25.894 | V | 38.136 | Zr | 35.97 | AM
Co | 26.77 | V | 36.307 | Zr | 36.923 | AM
Co | 27.632 | V | 34.526 | Zr | 37.841 | AM
Co | 28.476 | V | 32.804 | Zr | 38.72 | AM
Co | 29.301 | V | 31.139 | Zr | 39.56 | AM
Co | 30.108 | V | 29.531 | Zr | 40.361 | AM
Co | 30.892 | V | 27.988 | Zr | 41.12 | AM
Co | 31.657 | V | 26.505 | Zr | 41.838 | AM
Co | 32.398 | V | 25.087 | Zr | 42.515 | AM
Co | 33.117 | V | 23.733 | Zr | 43.151 | AM
Co | 33.814 | V | 22.44 | Zr | 43.747 | AM
Co | 34.487 | V | 21.211 | Zr | 44.302 | AM
Co | 35.14 | V | 20.042 | Zr | 44.819 | AM
Co | 35.769 | V | 18.935 | Zr | 45.296 | AM
Co | 36.376 | V | 17.887 | Zr | 45.737 | AM
Co | 36.964 | V | 16.894 | Zr | 46.142 | AM
Co | 37.531 | V | 15.957 | Zr | 46.512 | AM
Co | 38.079 | V | 15.072 | Zr | 46.849 | AM
Co | 38.608 | V | 14.239 | Zr | 47.153 | AM
Co | 26.178 | V | 41.122 | Zr | 32.7 | AM
Co | 27.146 | V | 39.215 | Zr | 33.639 | AM
Co | 28.103 | V | 37.351 | Zr | 34.546 | AM
Co | 29.043 | V | 35.54 | Zr | 35.417 | AM
Co | 29.967 | V | 33.779 | Zr | 36.253 | AM
Co | 30.871 | V | 32.079 | Zr | 37.05 | AM
Co | 31.754 | V | 30.437 | Zr | 37.809 | AM
Co | 32.616 | V | 28.854 | Zr | 38.529 | AM
Co | 33.455 | V | 27.336 | Zr | 39.209 | AM
Co | 34.271 | V | 25.879 | Zr | 39.851 | AM
Co | 35.061 | V | 24.488 | Zr | 40.451 | AM
Co | 35.827 | V | 23.16 | Zr | 41.013 | AM
Co | 36.57 | V | 21.893 | Zr | 41.537 | AM
Co | 37.288 | V | 20.691 | Zr | 42.022 | AM
Co | 37.982 | V | 19.547 | Zr | 42.47 | AM
Co | 38.652 | V | 18.466 | Zr | 42.882 | AM
Co | 39.299 | V | 17.442 | Zr | 43.259 | AM
Co | 39.925 | V | 16.472 | Zr | 43.603 | AM
Co | 40.528 | V | 15.558 | Zr | 43.914 | AM
Co | 41.112 | V | 14.695 | Zr | 44.193 | AM
Co | 41.675 | V | 13.882 | Zr | 44.442 | AM
Co | 28.374 | V | 40.2 | Zr | 31.426 | AM
Co | 29.409 | V | 38.309 | Zr | 32.282 | AM
Co | 30.43 | V | 36.463 | Zr | 33.107 | AM
Co | 31.432 | V | 34.673 | Zr | 33.895 | AM
Co | 32.416 | V | 32.936 | Zr | 34.648 | AM
Co | 33.377 | V | 31.26 | Zr | 35.363 | AM
Co | 34.315 | V | 29.645 | Zr | 36.04 | AM
Co | 35.23 | V | 28.09 | Zr | 36.68 | AM
Co | 36.119 | V | 26.6 | Zr | 37.281 | AM
Co | 36.983 | V | 25.172 | Zr | 37.845 | AM
Co | 37.819 | V | 23.81 | Zr | 38.371 | AM
Co | 38.629 | V | 22.512 | Zr | 38.859 | AM
Co | 39.414 | V | 21.275 | Zr | 39.312 | AM
Co | 40.171 | V | 20.101 | Zr | 39.728 | AM
Co | 40.904 | V | 18.986 | Zr | 40.11 | AM
Co | 41.611 | V | 17.932 | Zr | 40.457 | AM
Co | 42.293 | V | 16.935 | Zr | 40.772 | AM
Co | 42.953 | V | 15.991 | Zr | 41.056 | AM
Co | 43.589 | V | 15.102 | Zr | 41.309 | AM
Co | 44.205 | V | 14.262 | Zr | 41.533 | AM
Co | 44.799 | V | 13.472 | Zr | 41.728 | AM
Co | 30.686 | V | 39.175 | Zr | 30.139 | AM
Co | 31.785 | V | 37.302 | Zr | 30.913 | AM
Co | 32.868 | V | 35.478 | Zr | 31.654 | AM
Co | 33.929 | V | 33.712 | Zr | 32.359 | AM
Co | 34.969 | V | 32.001 | Zr | 33.03 | AM
Co | 35.984 | V | 30.354 | Zr | 33.663 | AM
Co | 36.972 | V | 28.768 | Zr | 34.26 | AM
Co | 37.936 | V | 27.243 | Zr | 34.821 | AM
Co | 38.87 | V | 25.785 | Zr | 35.344 | AM
Co | 39.778 | V | 24.389 | Zr | 35.833 | AM
Co | 40.655 | V | 23.06 | Zr | 36.285 | AM
Co | 41.504 | V | 21.794 | Zr | 36.701 | AM
Co | 42.326 | V | 20.589 | Zr | 37.085 | AM
Co | 43.118 | V | 19.447 | Zr | 37.434 | AM
Co | 43.885 | V | 18.363 | Zr | 37.752 | AM
Co | 44.623 | V | 17.339 | Zr | 38.038 | AM
Co | 45.336 | V | 16.371 | Zr | 38.293 | AM
Co | 46.025 | V | 15.456 | Zr | 38.519 | AM
Co | 46.689 | V | 14.594 | Zr | 38.717 | AM
Co | 47.332 | V | 13.78 | Zr | 38.888 | AM
Co | 47.952 | V | 13.015 | Zr | 39.033 | AM
Co | 33.109 | V | 38.05 | Zr | 28.841 | AM
Co | 34.268 | V | 36.199 | Zr | 29.533 | AM
Co | 35.408 | V | 34.4 | Zr | 30.192 | AM
Co | 36.524 | V | 32.662 | Zr | 30.815 | AM
Co | 37.616 | V | 30.981 | Zr | 31.404 | AM
Co | 38.679 | V | 29.364 | Zr | 31.957 | AM
Co | 39.713 | V | 27.812 | Zr | 32.475 | AM
Co | 40.719 | V | 26.322 | Zr | 32.959 | AM
Co | 41.694 | V | 24.898 | Zr | 33.408 | AM
Co | 42.639 | V | 23.538 | Zr | 33.823 | AM
Co | 43.552 | V | 22.244 | Zr | 34.204 | AM
Co | 44.434 | V | 21.014 | Zr | 34.552 | AM
Co | 45.286 | V | 19.844 | Zr | 34.87 | AM
Co | 46.108 | V | 18.736 | Zr | 35.156 | AM
Co | 46.901 | V | 17.686 | Zr | 35.412 | AM
Co | 47.666 | V | 16.695 | Zr | 35.639 | AM
Co | 48.403 | V | 15.759 | Zr | 35.839 | AM
Co | 49.115 | V | 14.874 | Zr | 36.011 | AM
Co | 49.802 | V | 14.041 | Zr | 36.157 | AM
Co | 50.466 | V | 13.255 | Zr | 36.279 | AM
Co | 51.107 | V | 12.517 | Zr | 36.376 | AM
Co | 36.847 | V | 35.007 | Zr | 28.146 | AM
Co | 38.039 | V | 33.237 | Zr | 28.724 | AM
Co | 39.203 | V | 31.53 | Zr | 29.267 | AM
Co | 40.341 | V | 29.882 | Zr | 29.777 | AM
Co | 41.446 | V | 28.301 | Zr | 30.253 | AM
Co | 42.52 | V | 26.785 | Zr | 30.695 | AM
Co | 43.563 | V | 25.333 | Zr | 31.104 | AM
Co | 44.571 | V | 23.948 | Zr | 31.481 | AM
Co | 45.547 | V | 22.626 | Zr | 31.827 | AM
Co | 46.488 | V | 21.371 | Zr | 32.141 | AM
Co | 47.396 | V | 20.179 | Zr | 32.425 | AM
Co | 48.273 | V | 19.047 | Zr | 32.68 | AM
Co | 49.116 | V | 17.977 | Zr | 32.907 | AM
Co | 49.93 | V | 16.963 | Zr | 33.106 | AM
Co | 50.713 | V | 16.007 | Zr | 33.279 | AM
Co | 51.469 | V | 15.105 | Zr | 33.426 | AM
Co | 52.198 | V | 14.253 | Zr | 33.55 | AM
Co | 52.9 | V | 13.451 | Zr | 33.649 | AM
Co | 53.58 | V | 12.695 | Zr | 33.725 | AM
Co | 40.749 | V | 31.996 | Zr | 27.255 | AM
Co | 41.955 | V | 30.324 | Zr | 27.72 | AM
Co | 43.131 | V | 28.714 | Zr | 28.155 | AM
Co | 44.272 | V | 27.172 | Zr | 28.556 | AM
Co | 45.377 | V | 25.697 | Zr | 28.926 | AM
Co | 46.449 | V | 24.286 | Zr | 29.265 | AM
Co | 47.483 | V | 22.943 | Zr | 29.574 | AM
Co | 48.482 | V | 21.663 | Zr | 29.855 | AM
Co | 49.444 | V | 20.45 | Zr | 30.106 | AM
Co | 50.37 | V | 19.3 | Zr | 30.33 | AM
Co | 51.263 | V | 18.208 | Zr | 30.528 | AM
Co | 52.122 | V | 17.178 | Zr | 30.7 | AM
Co | 52.949 | V | 16.203 | Zr | 30.848 | AM
Co | 53.744 | V | 15.284 | Zr | 30.972 | AM
Co | 54.51 | V | 14.418 | Zr | 31.072 | AM
Co | 55.25 | V | 13.6 | Zr | 31.15 | AM
Co | 55.961 | V | 12.831 | Zr | 31.207 | AM
Co | 44.763 | V | 29.055 | Zr | 26.182 | AM
Co | 45.969 | V | 27.487 | Zr | 26.544 | AM
Co | 47.136 | V | 25.988 | Zr | 26.875 | AM
Co | 48.265 | V | 24.557 | Zr | 27.178 | AM
Co | 49.358 | V | 23.191 | Zr | 27.452 | AM
Co | 50.409 | V | 21.893 | Zr | 27.698 | AM
Co | 51.423 | V | 20.659 | Zr | 27.918 | AM
Co | 52.397 | V | 19.491 | Zr | 28.112 | AM
Co | 53.334 | V | 18.384 | Zr | 28.282 | AM
Co | 54.236 | V | 17.336 | Zr | 28.428 | AM
Co | 55.101 | V | 16.348 | Zr | 28.551 | AM
Co | 55.934 | V | 15.414 | Zr | 28.652 | AM
Co | 56.734 | V | 14.535 | Zr | 28.731 | AM
Co | 57.503 | V | 13.706 | Zr | 28.791 | AM
Co | 58.245 | V | 12.925 | Zr | 28.83 | AM
Co | 48.836 | V | 26.211 | Zr | 24.953 | AM
Co | 50.021 | V | 24.76 | Zr | 25.219 | AM
Co | 51.165 | V | 23.377 | Zr | 25.458 | AM
Co | 52.269 | V | 22.059 | Zr | 25.672 | AM
Co | 53.329 | V | 20.81 | Zr | 25.861 | AM
Co | 54.349 | V | 19.624 | Zr | 26.027 | AM
Co | 55.328 | V | 18.503 | Zr | 26.169 | AM
Co | 56.266 | V | 17.444 | Zr | 26.29 | AM
Co | 57.169 | V | 16.442 | Zr | 26.39 | AM
Co | 58.033 | V | 15.498 | Zr | 26.47 | AM
Co | 58.863 | V | 14.607 | Zr | 26.53 | AM
Co | 59.66 | V | 13.769 | Zr | 26.572 | AM
Co | 60.425 | V | 12.98 | Zr | 26.595 | AM
Co | 54.056 | V | 22.168 | Zr | 23.777 | AM
Co | 55.162 | V | 20.902 | Zr | 23.937 | AM
Co | 56.222 | V | 19.704 | Zr | 24.074 | AM
Co | 57.24 | V | 18.569 | Zr | 24.191 | AM
Co | 58.213 | V | 17.499 | Zr | 24.288 | AM
Co | 59.146 | V | 16.488 | Zr | 24.366 | AM
Co | 60.04 | V | 15.534 | Zr | 24.426 | AM
Co | 60.895 | V | 14.637 | Zr | 24.469 | AM
Co | 61.715 | V | 13.79 | Zr | 24.494 | AM
Co | 7.56 | V | 68.4 | Zr | 24 | AM
Co | 7.55 | V | 66.8 | Zr | 25.6 | AM
Co | 7.53 | V | 65.2 | Zr | 27.2 | AM
Co | 7.5 | V | 63.6 | Zr | 28.9 | AM
Co | 8.43 | V | 70.3 | Zr | 21.3 | AM
Co | 8.44 | V | 68.8 | Zr | 22.7 | AM
Co | 8.43 | V | 67.4 | Zr | 24.2 | AM
Co | 8.42 | V | 65.8 | Zr | 25.8 | AM
Co | 8.39 | V | 64.2 | Zr | 27.4 | AM
Co | 8.35 | V | 62.6 | Zr | 29.1 | AM
Co | 8.3 | V | 60.9 | Zr | 30.8 | AM
Co | 8.24 | V | 59.2 | Zr | 32.6 | AM
Co | 9.42 | V | 69.1 | Zr | 21.4 | AM
Co | 9.42 | V | 67.7 | Zr | 22.9 | AM
Co | 9.41 | V | 66.3 | Zr | 24.3 | AM
Co | 9.38 | V | 64.7 | Zr | 25.9 | AM
Co | 9.34 | V | 63.2 | Zr | 27.5 | AM
Co | 9.29 | V | 61.6 | Zr | 29.2 | AM
Co | 9.23 | V | 59.9 | Zr | 30.9 | AM
Co | 9.15 | V | 58.2 | Zr | 32.7 | AM
Co | 9.06 | V | 56.4 | Zr | 34.5 | AM
Co | 10.5 | V | 67.9 | Zr | 21.6 | AM
Co | 10.5 | V | 66.5 | Zr | 23 | AM
Co | 10.5 | V | 65.1 | Zr | 24.4 | AM
Co | 10.4 | V | 63.6 | Zr | 25.9 | AM
Co | 10.4 | V | 62.1 | Zr | 27.5 | AM
Co | 10.3 | V | 60.5 | Zr | 29.2 | AM
Co | 10.3 | V | 58.8 | Zr | 30.9 | AM
Co | 10.2 | V | 57.1 | Zr | 32.7 | AM
Co | 10.1 | V | 55.4 | Zr | 34.5 | AM
Co | 9.93 | V | 53.7 | Zr | 36.4 | AM
Co | 11.7 | V | 68 | Zr | 20.3 | AM
Co | 11.7 | V | 66.6 | Zr | 21.6 | AM
Co | 11.7 | V | 65.3 | Zr | 23 | AM
Co | 11.7 | V | 63.9 | Zr | 24.5 | AM
Co | 11.6 | V | 62.4 | Zr | 26 | AM
Co | 11.6 | V | 60.9 | Zr | 27.6 | AM
Co | 11.5 | V | 59.3 | Zr | 29.2 | AM
Co | 11.4 | V | 57.7 | Zr | 30.9 | AM
Co | 11.3 | V | 56.1 | Zr | 32.7 | AM
Co | 11.2 | V | 54.4 | Zr | 34.5 | AM
Co | 11 | V | 52.7 | Zr | 36.3 | AM
Co | 10.8 | V | 50.9 | Zr | 38.2 | AM
Co | 13.1 | V | 67.8 | Zr | 19.1 | AM
Co | 13.1 | V | 66.6 | Zr | 20.4 | AM
Co | 13.1 | V | 65.3 | Zr | 21.7 | AM
Co | 13 | V | 63.9 | Zr | 23 | AM
Co | 13 | V | 62.6 | Zr | 24.5 | AM
Co | 12.9 | V | 61.1 | Zr | 26 | AM
Co | 12.8 | V | 59.6 | Zr | 27.5 | AM
Co | 12.8 | V | 58.1 | Zr | 29.1 | AM
Co | 12.6 | V | 56.5 | Zr | 30.8 | AM
Co | 12.5 | V | 54.9 | Zr | 32.6 | AM
Co | 12.4 | V | 53.3 | Zr | 34.3 | AM
Co | 12.2 | V | 51.6 | Zr | 36.2 | AM
Co | 12 | V | 49.9 | Zr | 38.1 | AM
Co | 14.5 | V | 67.5 | Zr | 18 | AM
Co | 14.5 | V | 66.3 | Zr | 19.1 | AM
Co | 14.5 | V | 65.1 | Zr | 20.4 | AM
Co | 14.5 | V | 63.8 | Zr | 21.7 | AM
Co | 14.5 | V | 62.5 | Zr | 23 | AM
Co | 14.4 | V | 61.2 | Zr | 24.4 | AM
Co | 14.4 | V | 59.8 | Zr | 25.9 | AM
Co | 14.3 | V | 58.3 | Zr | 27.4 | AM
Co | 14.1 | V | 56.8 | Zr | 29 | AM
Co | 14 | V | 55.3 | Zr | 30.7 | AM
Co | 13.9 | V | 53.8 | Zr | 32.4 | AM
Co | 13.7 | V | 52.2 | Zr | 34.2 | AM
Co | 13.5 | V | 50.5 | Zr | 36 | AM
Co | 13.3 | V | 48.9 | Zr | 37.8 | AM
Co | 13 | V | 47.2 | Zr | 39.7 | AM
Co | 16.2 | V | 65.8 | Zr | 18 | AM
Co | 16.2 | V | 64.7 | Zr | 19.1 | AM
Co | 16.2 | V | 63.5 | Zr | 20.3 | AM
Co | 16.1 | V | 62.3 | Zr | 21.6 | AM
Co | 16.1 | V | 61 | Zr | 22.9 | AM
Co | 16 | V | 59.7 | Zr | 24.3 | AM
Co | 15.9 | V | 58.3 | Zr | 25.8 | AM
Co | 15.8 | V | 56.9 | Zr | 27.3 | AM
Co | 15.7 | V | 55.5 | Zr | 28.8 | AM
Co | 15.5 | V | 54 | Zr | 30.5 | AM
Co | 15.3 | V | 52.5 | Zr | 32.2 | AM
Co | 15.1 | V | 51 | Zr | 33.9 | AM
Co | 14.9 | V | 49.4 | Zr | 35.7 | AM
Co | 14.7 | V | 47.8 | Zr | 37.5 | AM
Co | 14.4 | V | 46.2 | Zr | 39.4 | AM
Co | 18 | V | 64.1 | Zr | 17.9 | AM
Co | 18 | V | 63 | Zr | 19.1 | AM
Co | 17.9 | V | 61.8 | Zr | 20.2 | AM
Co | 17.9 | V | 60.6 | Zr | 21.5 | AM
Co | 17.8 | V | 59.4 | Zr | 22.8 | AM
Co | 17.7 | V | 58.1 | Zr | 24.1 | AM
Co | 17.6 | V | 56.8 | Zr | 25.6 | AM
Co | 17.5 | V | 55.5 | Zr | 27 | AM
Co | 17.3 | V | 54.1 | Zr | 28.6 | AM
Co | 17.1 | V | 52.7 | Zr | 30.2 | AM
Co | 16.9 | V | 51.2 | Zr | 31.8 | AM
Co | 16.7 | V | 49.7 | Zr | 33.6 | AM
Co | 16.4 | V | 48.2 | Zr | 35.3 | AM
Co | 16.2 | V | 46.7 | Zr | 37.1 | AM
Co | 15.9 | V | 45.1 | Zr | 39 | AM
Co | 15.6 | V | 43.6 | Zr | 40.9 | AM
Co | 19.9 | V | 63.3 | Zr | 16.8 | AM
Co | 19.9 | V | 62.3 | Zr | 17.8 | AM
Co | 19.9 | V | 61.2 | Zr | 18.9 | AM
Co | 19.8 | V | 60.1 | Zr | 20.1 | AM
Co | 19.8 | V | 58.9 | Zr | 21.3 | AM
Co | 19.7 | V | 57.7 | Zr | 22.6 | AM
Co | 19.6 | V | 56.5 | Zr | 23.9 | AM
Co | 19.5 | V | 55.2 | Zr | 25.3 | AM
Co | 19.3 | V | 54 | Zr | 26.8 | AM
Co | 19.1 | V | 52.6 | Zr | 28.3 | AM
Co | 18.9 | V | 51.3 | Zr | 29.8 | AM
Co | 18.7 | V | 49.9 | Zr | 31.5 | AM
Co | 18.4 | V | 48.4 | Zr | 33.1 | AM
Co | 18.1 | V | 47 | Zr | 34.9 | AM
Co | 17.8 | V | 45.5 | Zr | 36.7 | AM
Co | 17.5 | V | 44 | Zr | 38.5 | AM
Co | 17.1 | V | 42.5 | Zr | 40.3 | AM
Co | 22 | V | 61.3 | Zr | 16.7 | AM
Co | 22 | V | 60.3 | Zr | 17.7 | AM
Co | 22 | V | 59.3 | Zr | 18.8 | AM
Co | 21.9 | V | 58.2 | Zr | 19.9 | AM
Co | 21.8 | V | 57.1 | Zr | 21.1 | AM
Co | 21.7 | V | 56 | Zr | 22.3 | AM
Co | 21.6 | V | 54.8 | Zr | 23.6 | AM
Co | 21.4 | V | 53.6 | Zr | 25 | AM
Co | 21.3 | V | 52.3 | Zr | 26.4 | AM
Co | 21.1 | V | 51.1 | Zr | 27.9 | AM
Co | 20.8 | V | 49.8 | Zr | 29.4 | AM
Co | 20.6 | V | 48.5 | Zr | 31 | AM
Co | 20.3 | V | 47.1 | Zr | 32.6 | AM
Co | 19.9 | V | 45.7 | Zr | 34.3 | AM
Co | 19.6 | V | 44.3 | Zr | 36.1 | AM
Co | 19.2 | V | 42.9 | Zr | 37.9 | AM
Co | 18.8 | V | 41.5 | Zr | 39.7 | AM
Co | 24.3 | V | 59.2 | Zr | 16.5 | AM
Co | 24.3 | V | 58.2 | Zr | 17.5 | AM
Co | 24.2 | V | 57.3 | Zr | 18.5 | AM
Co | 24.2 | V | 56.2 | Zr | 19.6 | AM
Co | 24.1 | V | 55.2 | Zr | 20.8 | AM
Co | 23.9 | V | 54.1 | Zr | 22 | AM
Co | 23.8 | V | 53 | Zr | 23.2 | AM
Co | 23.6 | V | 51.8 | Zr | 24.6 | AM
Co | 23.4 | V | 50.7 | Zr | 26 | AM
Co | 23.1 | V | 49.5 | Zr | 27.4 | AM
Co | 22.9 | V | 48.2 | Zr | 28.9 | AM
Co | 22.6 | V | 47 | Zr | 30.5 | AM
Co | 22.3 | V | 45.7 | Zr | 32.1 | AM
Co | 21.9 | V | 44.4 | Zr | 33.7 | AM
Co | 21.5 | V | 43 | Zr | 35.4 | AM
Co | 21.1 | V | 41.7 | Zr | 37.2 | AM
Co | 20.7 | V | 40.3 | Zr | 39 | AM
Co | 26.8 | V | 57 | Zr | 16.2 | AM
Co | 26.7 | V | 56.1 | Zr | 17.2 | AM
Co | 26.6 | V | 55.1 | Zr | 18.2 | AM
Co | 26.5 | V | 54.2 | Zr | 19.3 | AM
Co | 26.4 | V | 53.2 | Zr | 20.4 | AM
Co | 26.3 | V | 52.2 | Zr | 21.6 | AM
Co | 26.1 | V | 51.1 | Zr | 22.8 | AM
Co | 25.9 | V | 50 | Zr | 24.1 | AM
Co | 25.6 | V | 48.9 | Zr | 25.4 | AM
Co | 25.4 | V | 47.8 | Zr | 26.9 | AM
Co | 25.1 | V | 46.6 | Zr | 28.3 | AM
Co | 24.8 | V | 45.4 | Zr | 29.8 | AM
Co | 24.4 | V | 44.2 | Zr | 31.4 | AM
Co | 24 | V | 43 | Zr | 33 | AM
Co | 23.6 | V | 41.7 | Zr | 34.7 | AM
Co | 23.1 | V | 40.5 | Zr | 36.4 | AM
Co | 22.7 | V | 39.2 | Zr | 38.2 | AM
Co | 29.3 | V | 53.8 | Zr | 16.9 | AM
Co | 29.2 | V | 52.9 | Zr | 17.9 | AM
Co | 29.1 | V | 52 | Zr | 18.9 | AM
Co | 28.9 | V | 51.1 | Zr | 20 | AM
Co | 28.8 | V | 50.1 | Zr | 21.1 | AM
Co | 28.6 | V | 49.1 | Zr | 22.3 | AM
Co | 28.3 | V | 48.1 | Zr | 23.6 | AM
Co | 28.1 | V | 47.1 | Zr | 24.9 | AM
Co | 27.8 | V | 46 | Zr | 26.2 | AM
Co | 27.4 | V | 44.9 | Zr | 27.6 | AM
Co | 27.1 | V | 43.8 | Zr | 29.1 | AM
Co | 26.7 | V | 42.7 | Zr | 30.6 | AM
Co | 26.2 | V | 41.5 | Zr | 32.2 | AM
Co | 25.8 | V | 40.4 | Zr | 33.9 | AM
Co | 25.3 | V | 39.2 | Zr | 35.5 | AM
Co | 24.8 | V | 38 | Zr | 37.3 | AM
Co | 31.9 | V | 50.7 | Zr | 17.4 | AM
Co | 31.8 | V | 49.8 | Zr | 18.4 | AM
Co | 31.6 | V | 48.9 | Zr | 19.5 | AM
Co | 31.4 | V | 48 | Zr | 20.6 | AM
Co | 31.2 | V | 47.1 | Zr | 21.7 | AM
Co | 30.9 | V | 46.2 | Zr | 22.9 | AM
Co | 30.6 | V | 45.2 | Zr | 24.2 | AM
Co | 30.3 | V | 44.2 | Zr | 25.5 | AM
Co | 29.9 | V | 43.2 | Zr | 26.9 | AM
Co | 29.5 | V | 42.2 | Zr | 28.3 | AM
Co | 29.1 | V | 41.1 | Zr | 29.8 | AM
Co | 28.6 | V | 40 | Zr | 31.3 | AM
Co | 28.1 | V | 38.9 | Zr | 32.9 | AM
Co | 27.6 | V | 37.8 | Zr | 34.6 | AM
Co | 27 | V | 36.7 | Zr | 36.3 | AM
Co | 34.6 | V | 47.5 | Zr | 17.9 | AM
Co | 34.4 | V | 46.7 | Zr | 18.9 | AM
Co | 34.1 | V | 45.9 | Zr | 20 | AM
Co | 33.9 | V | 45 | Zr | 21.1 | AM
Co | 33.6 | V | 44.1 | Zr | 22.3 | AM
Co | 33.3 | V | 43.2 | Zr | 23.5 | AM
Co | 32.9 | V | 42.3 | Zr | 24.8 | AM
Co | 32.5 | V | 41.4 | Zr | 26.1 | AM
Co | 32.1 | V | 40.4 | Zr | 27.5 | AM
Co | 31.6 | V | 39.5 | Zr | 28.9 | AM
Co | 31.1 | V | 38.5 | Zr | 30.4 | AM
Co | 30.6 | V | 37.5 | Zr | 31.9 | AM
Co | 30 | V | 36.4 | Zr | 33.5 | AM
Co | 29.4 | V | 35.4 | Zr | 35.2 | AM
Co | 37 | V | 43.7 | Zr | 19.3 | AM
Co | 36.7 | V | 42.9 | Zr | 20.4 | AM
Co | 36.4 | V | 42.1 | Zr | 21.5 | AM
Co | 36.1 | V | 41.2 | Zr | 22.7 | AM
Co | 35.7 | V | 40.4 | Zr | 23.9 | AM
Co | 35.3 | V | 39.5 | Zr | 25.2 | AM
Co | 34.8 | V | 38.7 | Zr | 26.5 | AM
Co | 34.3 | V | 37.8 | Zr | 27.9 | AM
Co | 33.8 | V | 36.9 | Zr | 29.4 | AM
Co | 33.2 | V | 35.9 | Zr | 30.8 | AM
Co | 32.6 | V | 35 | Zr | 32.4 | AM
Co | 39.7 | V | 40.7 | Zr | 19.6 | AM
Co | 39.3 | V | 40 | Zr | 20.7 | AM
Co | 39 | V | 39.2 | Zr | 21.8 | AM
Co | 38.5 | V | 38.4 | Zr | 23 | AM
Co | 38.1 | V | 37.7 | Zr | 24.2 | AM
Co | 37.6 | V | 36.9 | Zr | 25.5 | AM
Co | 37.1 | V | 36 | Zr | 26.9 | AM
Co | 36.5 | V | 35.2 | Zr | 28.2 | AM
Co | 35.9 | V | 34.4 | Zr | 29.7 | AM
Co | 35.3 | V | 33.5 | Zr | 31.2 | AM
Co | 41.9 | V | 37.1 | Zr | 20.9 | AM
Co | 41.5 | V | 36.4 | Zr | 22.1 | AM
Co | 41 | V | 35.7 | Zr | 23.2 | AM
Co | 40.5 | V | 35 | Zr | 24.5 | AM
Co | 40 | V | 34.3 | Zr | 25.7 | AM
Co | 39.4 | V | 33.5 | Zr | 27.1 | AM
Co | 38.8 | V | 32.8 | Zr | 28.5 | AM
Co | 44.5 | V | 34.4 | Zr | 21.1 | AM
Co | 44 | V | 33.8 | Zr | 22.2 | AM
Co | 43.5 | V | 33.2 | Zr | 23.4 | AM
Co | 42.9 | V | 32.5 | Zr | 24.6 | AM
Co | 42.3 | V | 31.8 | Zr | 25.9 | AM
Co | 46.5 | V | 31.3 | Zr | 22.2 | AM
Co | 45.9 | V | 30.7 | Zr | 23.4 | AM
Cr | 1 | Ge | 18 | Pd | 81 | AM
Cr | 3 | Ge | 18 | Pd | 79 | AM
Cr | 4 | Ge | 18 | Pd | 78 | AM
Cr | 5 | Ge | 18 | Pd | 77 | AM
Cr | 7 | Ge | 18 | Pd | 75 | AM
Cr | 19 | Mo | 19 | Ni | 62 | AM
Cr | 22 | Mo | 57 | Ni | 21 | AM
Cr | 23 | Mo | 43 | Ni | 34 | AM
Cr | 32 | Mo | 25 | Ni | 43 | AM
Cr | 35 | Mo | 38 | Ni | 27 | AM
Cr | 38 | Mo | 25 | Ni | 37 | AM
Cr | 39 | Mo | 33 | Ni | 28 | AM
Cr | 40 | Mo | 44 | Ni | 16 | AM
Cr | 42 | Mo | 27 | Ni | 31 | AM
Cr | 46 | Mo | 20 | Ni | 34 | AM
Cr | 48 | Mo | 26 | Ni | 26 | AM
Cr | 48 | Mo | 30 | Ni | 22 | AM
Cr | 52 | Mo | 10 | Ni | 38 | AM
Cr | 52 | Mo | 12 | Ni | 36 | AM
Cr | 53 | Mo | 29 | Ni | 18 | AM
Cr | 54 | Mo | 16 | Ni | 30 | AM
Cr | 54 | Mo | 30 | Ni | 16 | AM
Cr | 56 | Mo | 5 | Ni | 39 | AM
Fe | 50 | Hf | 10 | Ta | 40 | AM
Fe | 50 | Hf | 20 | Ta | 30 | AM
Fe | 50 | Hf | 30 | Ta | 20 | AM
Fe | 50 | Hf | 40 | Ta | 10 | AM
Fe | 64 | Hf | 8 | Ta | 28 | AM
Fe | 65 | Hf | 4 | Ta | 31 | AM
Fe | 70 | Hf | 13 | Ta | 17 | AM
Fe | 72 | Hf | 19 | Ta | 9 | AM
Fe | 76 | Hf | 22 | Ta | 2 | AM