## sheet1
Al | 7.61290965 | Ni | 59.98224286 | Ti | 32.40483782 | CR
Al | 7.712173 | Ni | 66.67206503 | Ti | 25.61573758 | CR
Al | 8.17413594 | Ni | 62.78500026 | Ti | 29.04083927 | CR
Al | 8.29651644 | Ni | 69.1929718 | Ti | 22.51048806 | CR
Al | 8.66207288 | Ni | 58.52934828 | Ti | 32.80855309 | CR
Al | 8.75182968 | Ni | 70.86319709 | Ti | 20.38496883 | CR
Al | 8.99501329 | Ni | 72.30741874 | Ti | 18.69756888 | CR
Al | 9.40630226 | Ni | 67.54450488 | Ti | 23.04917487 | CR
Al | 9.89607704 | Ni | 63.95449331 | Ti | 26.14942615 | CR
Al | 10.34200728 | Ni | 48.22548406 | Ti | 41.43251782 | CR
Al | 10.46262049 | Ni | 70.55208319 | Ti | 18.98529524 | CR
Al | 10.82388861 | Ni | 55.07023095 | Ti | 34.10588477 | CR
Al | 11.15641465 | Ni | 67.20489686 | Ti | 21.63868678 | CR
Al | 11.52506091 | Ni | 71.77631148 | Ti | 16.69862812 | CR
Al | 11.54106276 | Ni | 57.20832203 | Ti | 31.25061615 | CR
Al | 11.96214741 | Ni | 73.31071182 | Ti | 14.72712828 | CR
Al | 12.13618854 | Ni | 68.77181596 | Ti | 19.09199724 | CR
Al | 12.57216553 | Ni | 48.64693751 | Ti | 38.78089713 | CR
Al | 12.97519722 | Ni | 70.09213894 | Ti | 16.93266485 | CR
Al | 14.0006118 | Ni | 66.92279831 | Ti | 19.0765888 | CR
Al | 15.06217934 | Ni | 63.42307482 | Ti | 21.51475415 | CR
Al | 16.05604733 | Ni | 59.4989572 | Ti | 24.44502067 | CR
Al | 16.2187279 | Ni | 64.77032363 | Ti | 19.01093743 | CR
Al | 16.69584138 | Ni | 55.8428106 | Ti | 27.4613595 | CR
Al | 17.44080113 | Ni | 65.58316429 | Ti | 16.97601337 | CR
Al | 18.64471593 | Ni | 62.35735266 | Ti | 18.9979205 | CR
Al | 19.88182567 | Ni | 49.90860158 | Ti | 30.20957091 | CR
Al | 20.44470886 | Ni | 45.91384918 | Ti | 33.64144435 | CR
Al | 21.34900352 | Ni | 59.54105341 | Ti | 19.10993875 | CR
Al | 21.65497286 | Ni | 51.58720438 | Ti | 26.75782148 | CR
Al | 22.48397113 | Ni | 60.70839284 | Ti | 16.80763949 | CR
Al | 24.07032546 | Ni | 52.43183742 | Ti | 23.49786355 | CR
Al | 24.22887818 | Ni | 56.97642032 | Ti | 18.79470209 | CR
Al | 24.85263639 | Ni | 60.20771488 | Ti | 14.93965011 | CR
Al | 27.46398564 | Ni | 54.33355119 | Ti | 18.20245671 | CR
Al | 28.38683143 | Ni | 56.97117834 | Ti | 14.64199343 | CR
Al | 28.96362825 | Ni | 50.81968529 | Ti | 20.21667876 | CR
Al | 31.20208915 | Ni | 51.11237337 | Ti | 17.68551354 | CR
Al | 32.61308023 | Ni | 47.82962923 | Ti | 19.55727337 | CR
Al | 35.46011928 | Ni | 47.40089374 | Ti | 17.13897019 | CR
Al | 35.91876438 | Ni | 40.53747568 | Ti | 23.5437725 | CR
Al | 37.17894986 | Ni | 44.04954671 | Ti | 18.77148974 | CR
Al | 41 | Ni | 54 | Ti | 5 | CR
Al | 41.99305946 | Ni | 43.53862124 | Ti | 14.46831965 | CR
Al | 62.31176919 | Ni | 9.7587373 | Ti | 27.92951005 | CR
Co | 6.218 | Fe | 7.847 | Zr | 85.935 | CR
Co | 6.923 | Fe | 10.325 | Zr | 82.752 | CR
Co | 7.43 | Fe | 6.719 | Zr | 85.851 | CR
Co | 7.831 | Fe | 14.814 | Zr | 77.355 | CR
Co | 8.169 | Fe | 13.177 | Zr | 78.654 | CR
Co | 8.616 | Fe | 6.445 | Zr | 84.94 | CR
Co | 8.928 | Fe | 8.556 | Zr | 82.516 | CR
Co | 9.269 | Fe | 15.271 | Zr | 75.46 | CR
Co | 9.643 | Fe | 6.875 | Zr | 83.482 | CR
Co | 10 | Fe | 7.488 | Zr | 82.512 | CR
Co | 10.279 | Fe | 9.93 | Zr | 79.792 | CR
Co | 10.409 | Fe | 71.626 | Zr | 17.965 | CR
Co | 10.66 | Fe | 19.118 | Zr | 70.222 | CR
Co | 10.927 | Fe | 11.793 | Zr | 77.279 | CR
Co | 11.167 | Fe | 24.36 | Zr | 64.473 | CR
Co | 11.28 | Fe | 67.645 | Zr | 21.075 | CR
Co | 11.425 | Fe | 10.534 | Zr | 78.042 | CR
Co | 11.552 | Fe | 8.663 | Zr | 79.784 | CR
Co | 11.77 | Fe | 11.466 | Zr | 76.764 | CR
Co | 11.882 | Fe | 75.591 | Zr | 12.526 | CR
Co | 12.044 | Fe | 7.775 | Zr | 80.181 | CR
Co | 12.201 | Fe | 79.3 | Zr | 8.499 | CR
Co | 12.33 | Fe | 77.7 | Zr | 9.97 | CR
Co | 12.456 | Fe | 8.448 | Zr | 79.096 | CR
Co | 12.792 | Fe | 21.095 | Zr | 66.113 | CR
Co | 12.969 | Fe | 22.819 | Zr | 64.211 | CR
Co | 13.066 | Fe | 72.102 | Zr | 14.832 | CR
Co | 13.272 | Fe | 9.972 | Zr | 76.756 | CR
Co | 13.379 | Fe | 65.117 | Zr | 21.504 | CR
Co | 13.664 | Fe | 74.48 | Zr | 11.856 | CR
Co | 13.834 | Fe | 63.028 | Zr | 23.138 | CR
Co | 14.059 | Fe | 11.764 | Zr | 74.178 | CR
Co | 14.314 | Fe | 70.673 | Zr | 15.014 | CR
Co | 14.566 | Fe | 63.76 | Zr | 21.674 | CR
Co | 14.973 | Fe | 74.742 | Zr | 10.285 | CR
Co | 15.082 | Fe | 21.326 | Zr | 63.592 | CR
Co | 15.442 | Fe | 77.575 | Zr | 6.982 | CR
Co | 15.759 | Fe | 17.624 | Zr | 66.616 | CR
Co | 16.127 | Fe | 64.918 | Zr | 18.955 | CR
Co | 16.318 | Fe | 14.536 | Zr | 69.146 | CR
Co | 16.47 | Fe | 22.221 | Zr | 61.31 | CR
Co | 16.694 | Fe | 62.909 | Zr | 20.397 | CR
Co | 17.071 | Fe | 75.848 | Zr | 7.081 | CR
Co | 17.542 | Fe | 19.868 | Zr | 62.59 | CR
Co | 17.716 | Fe | 76.659 | Zr | 5.625 | CR
Co | 18.518 | Fe | 12.558 | Zr | 68.924 | CR
Co | 18.946 | Fe | 13.577 | Zr | 67.478 | CR
Co | 19.534 | Fe | 23.901 | Zr | 56.565 | CR
Co | 19.811 | Fe | 67.849 | Zr | 12.34 | CR
Co | 20.073 | Fe | 17.099 | Zr | 62.828 | CR
Co | 20.384 | Fe | 18.44 | Zr | 61.176 | CR
Co | 20.778 | Fe | 67.749 | Zr | 11.472 | CR
Co | 20.888 | Fe | 21.377 | Zr | 57.735 | CR
Co | 21.622 | Fe | 72.633 | Zr | 5.745 | CR
Co | 21.814 | Fe | 70.344 | Zr | 7.841 | CR
Co | 22.275 | Fe | 62.254 | Zr | 15.471 | CR
Co | 22.834 | Fe | 67.271 | Zr | 9.895 | CR
Co | 23.404 | Fe | 62.211 | Zr | 14.385 | CR
Co | 23.661 | Fe | 63.926 | Zr | 12.413 | CR
Co | 23.922 | Fe | 66.897 | Zr | 9.181 | CR
Co | 24.238 | Fe | 19.693 | Zr | 56.068 | CR
Co | 25.051 | Fe | 66.435 | Zr | 8.514 | CR
Co | 25.803 | Fe | 56.463 | Zr | 17.734 | CR
Co | 26.157 | Fe | 64.655 | Zr | 9.189 | CR
Co | 26.528 | Fe | 54.53 | Zr | 18.942 | CR
Co | 27.038 | Fe | 61.466 | Zr | 11.496 | CR
Co | 28.039 | Fe | 59.613 | Zr | 12.348 | CR
Co | 29.663 | Fe | 60.48 | Zr | 9.857 | CR
Co | 29.951 | Fe | 55.877 | Zr | 14.172 | CR
Co | 30.879 | Fe | 13.306 | Zr | 55.815 | CR
Co | 32.369 | Fe | 53.615 | Zr | 14.016 | CR
Co | 33.657 | Fe | 57.308 | Zr | 9.035 | CR
Co | 33.954 | Fe | 46.652 | Zr | 19.394 | CR
Co | 34.446 | Fe | 54.349 | Zr | 11.205 | CR
Co | 34.849 | Fe | 55.479 | Zr | 9.672 | CR
Co | 35.146 | Fe | 56.515 | Zr | 8.339 | CR
Co | 39.907 | Fe | 49.268 | Zr | 10.825 | CR
Co | 42.712 | Fe | 36.82 | Zr | 20.469 | CR
Co | 45.979 | Fe | 32.942 | Zr | 21.079 | CR
Co | 47.07 | Fe | 34.507 | Zr | 18.422 | CR
Co | 47.853 | Fe | 32.716 | Zr | 19.432 | CR
Co | 48.892 | Fe | 34.158 | Zr | 16.949 | CR
Co | 49.748 | Fe | 35.504 | Zr | 14.747 | CR
Co | 50.484 | Fe | 30.694 | Zr | 18.822 | CR
Co | 51.729 | Fe | 27.473 | Zr | 20.798 | CR
Co | 52.616 | Fe | 24.512 | Zr | 22.872 | CR
Co | 53.144 | Fe | 21.814 | Zr | 25.042 | CR
Co | 55.708 | Fe | 19.217 | Zr | 25.076 | CR
Co | 56.394 | Fe | 25.296 | Zr | 18.31 | CR
Co | 57.901 | Fe | 20.119 | Zr | 21.98 | CR
Co | 59.037 | Fe | 29.57 | Zr | 11.393 | CR
Co | 59.858 | Fe | 20.959 | Zr | 19.183 | CR
Co | 60.367 | Fe | 18.683 | Zr | 20.95 | CR
Co | 60.904 | Fe | 26.536 | Zr | 12.56 | CR
Co | 61.714 | Fe | 25.114 | Zr | 13.172 | CR
Co | 62.441 | Fe | 23.754 | Zr | 13.804 | CR
Co | 62.799 | Fe | 17.299 | Zr | 19.902 | CR
Co | 63.643 | Fe | 21.225 | Zr | 15.132 | CR
Co | 64.376 | Fe | 23.12 | Zr | 12.503 | CR
Co | 64.983 | Fe | 27.697 | Zr | 7.319 | CR
Co | 65.24 | Fe | 14.264 | Zr | 20.496 | CR
Co | 66.263 | Fe | 22.438 | Zr | 11.299 | CR
Co | 66.938 | Fe | 17.426 | Zr | 15.636 | CR
Co | 67.289 | Fe | 22.971 | Zr | 9.74 | CR
Co | 67.794 | Fe | 25.297 | Zr | 6.908 | CR
Co | 68.829 | Fe | 20.518 | Zr | 10.653 | CR
Co | 69.435 | Fe | 24.348 | Zr | 6.216 | CR
Co | 69.762 | Fe | 13.511 | Zr | 16.727 | CR
Co | 70.626 | Fe | 19.795 | Zr | 9.579 | CR
Co | 71.493 | Fe | 21.73 | Zr | 6.777 | CR
Co | 71.891 | Fe | 17.661 | Zr | 10.448 | CR
Co | 72.411 | Fe | 20.517 | Zr | 7.072 | CR
Co | 73.655 | Fe | 16.982 | Zr | 9.363 | CR
Co | 73.99 | Fe | 11.944 | Zr | 14.067 | CR
Co | 74.719 | Fe | 17.252 | Zr | 8.029 | CR
Co | 75.622 | Fe | 17.496 | Zr | 6.882 | CR
Co | 75.999 | Fe | 10.883 | Zr | 13.119 | CR
Co | 77.129 | Fe | 12.974 | Zr | 9.898 | CR
Co | 77.851 | Fe | 15.754 | Zr | 6.395 | CR
Co | 78.608 | Fe | 15.92 | Zr | 5.472 | CR
Co | 79.547 | Fe | 13.231 | Zr | 7.222 | CR
Co | 80.67 | Fe | 11.167 | Zr | 8.163 | CR
Co | 4.132 | Ti | 68.141 | Zr | 27.727 | CR
Co | 4.657 | Ti | 73.695 | Zr | 21.648 | CR
Co | 4.903 | Ti | 70.972 | Zr | 24.126 | CR
Co | 5.173 | Ti | 18.357 | Zr | 76.47 | CR
Co | 5.402 | Ti | 71.705 | Zr | 22.892 | CR
Co | 5.585 | Ti | 16.051 | Zr | 78.363 | CR
Co | 5.705 | Ti | 60.812 | Zr | 33.483 | CR
Co | 5.81 | Ti | 59.325 | Zr | 34.865 | CR
Co | 6.054 | Ti | 64.431 | Zr | 29.515 | CR
Co | 6.182 | Ti | 75.709 | Zr | 18.109 | CR
Co | 6.365 | Ti | 74.393 | Zr | 19.242 | CR
Co | 6.511 | Ti | 58.309 | Zr | 35.18 | CR
Co | 6.613 | Ti | 56.757 | Zr | 36.63 | CR
Co | 6.781 | Ti | 76.237 | Zr | 16.982 | CR
Co | 6.945 | Ti | 62.031 | Zr | 31.024 | CR
Co | 7.133 | Ti | 24.999 | Zr | 67.868 | CR
Co | 7.262 | Ti | 17.46 | Zr | 75.279 | CR
Co | 7.399 | Ti | 55.693 | Zr | 36.908 | CR
Co | 7.528 | Ti | 64.247 | Zr | 28.226 | CR
Co | 7.666 | Ti | 75.396 | Zr | 16.938 | CR
Co | 7.898 | Ti | 74.081 | Zr | 18.021 | CR
Co | 8.061 | Ti | 57.901 | Zr | 34.038 | CR
Co | 8.141 | Ti | 66.411 | Zr | 25.448 | CR
Co | 8.312 | Ti | 64.881 | Zr | 26.807 | CR
Co | 8.448 | Ti | 19.349 | Zr | 72.203 | CR
Co | 8.597 | Ti | 20.518 | Zr | 70.885 | CR
Co | 8.775 | Ti | 68.462 | Zr | 22.764 | CR
Co | 8.978 | Ti | 66.974 | Zr | 24.048 | CR
Co | 9.173 | Ti | 65.457 | Zr | 25.371 | CR
Co | 9.291 | Ti | 17.922 | Zr | 72.787 | CR
Co | 9.469 | Ti | 19.028 | Zr | 71.503 | CR
Co | 9.533 | Ti | 46.808 | Zr | 43.659 | CR
Co | 9.703 | Ti | 60.748 | Zr | 29.549 | CR
Co | 9.955 | Ti | 22.654 | Zr | 67.391 | CR
Co | 10.114 | Ti | 65.95 | Zr | 23.936 | CR
Co | 10.351 | Ti | 70.682 | Zr | 18.967 | CR
Co | 10.459 | Ti | 28.226 | Zr | 61.315 | CR
Co | 10.608 | Ti | 18.693 | Zr | 70.698 | CR
Co | 10.722 | Ti | 73.577 | Zr | 15.701 | CR
Co | 10.903 | Ti | 14.336 | Zr | 74.762 | CR
Co | 11.16 | Ti | 15.269 | Zr | 73.572 | CR
Co | 11.383 | Ti | 64.835 | Zr | 23.782 | CR
Co | 11.615 | Ti | 63.301 | Zr | 25.084 | CR
Co | 11.737 | Ti | 73.615 | Zr | 14.648 | CR
Co | 11.862 | Ti | 9.894 | Zr | 78.244 | CR
Co | 12.04 | Ti | 60.159 | Zr | 27.801 | CR
Co | 12.232 | Ti | 58.555 | Zr | 29.213 | CR
Co | 12.532 | Ti | 65.132 | Zr | 22.336 | CR
Co | 12.797 | Ti | 63.622 | Zr | 23.582 | CR
Co | 12.997 | Ti | 25.822 | Zr | 61.182 | CR
Co | 13.127 | Ti | 43.492 | Zr | 43.381 | CR
Co | 13.285 | Ti | 17.971 | Zr | 68.744 | CR
Co | 13.507 | Ti | 58.946 | Zr | 27.547 | CR
Co | 13.663 | Ti | 10.374 | Zr | 75.962 | CR
Co | 13.98 | Ti | 21.406 | Zr | 64.614 | CR
Co | 14.258 | Ti | 15.579 | Zr | 70.163 | CR
Co | 14.456 | Ti | 11.837 | Zr | 73.707 | CR
Co | 14.603 | Ti | 42.397 | Zr | 43 | CR
Co | 14.838 | Ti | 12.624 | Zr | 72.538 | CR
Co | 15.066 | Ti | 32.77 | Zr | 52.164 | CR
Co | 15.257 | Ti | 10.15 | Zr | 74.593 | CR
Co | 15.569 | Ti | 14.314 | Zr | 70.117 | CR
Co | 15.874 | Ti | 51.197 | Zr | 32.929 | CR
Co | 16.132 | Ti | 11.568 | Zr | 72.3 | CR
Co | 16.235 | Ti | 41.286 | Zr | 42.479 | CR
Co | 16.554 | Ti | 12.329 | Zr | 71.117 | CR
Co | 16.766 | Ti | 69.012 | Zr | 14.222 | CR
Co | 16.964 | Ti | 63.753 | Zr | 19.282 | CR
Co | 17.36 | Ti | 13.964 | Zr | 68.676 | CR
Co | 17.686 | Ti | 60.816 | Zr | 21.498 | CR
Co | 17.976 | Ti | 38.529 | Zr | 43.496 | CR
Co | 18.057 | Ti | 41.77 | Zr | 40.172 | CR
Co | 18.436 | Ti | 26.764 | Zr | 54.8 | CR
Co | 18.667 | Ti | 29.646 | Zr | 51.687 | CR
Co | 18.892 | Ti | 54.734 | Zr | 26.374 | CR
Co | 19.327 | Ti | 13.594 | Zr | 67.078 | CR
Co | 19.668 | Ti | 20.988 | Zr | 59.344 | CR
Co | 19.935 | Ti | 37.399 | Zr | 42.667 | CR
Co | 20.043 | Ti | 42.133 | Zr | 37.824 | CR
Co | 20.452 | Ti | 56.148 | Zr | 23.4 | CR
Co | 20.76 | Ti | 61.634 | Zr | 17.607 | CR
Co | 20.902 | Ti | 33.313 | Zr | 45.784 | CR
Co | 21.302 | Ti | 51.593 | Zr | 27.105 | CR
Co | 21.677 | Ti | 10.026 | Zr | 68.297 | CR
Co | 22.076 | Ti | 36.228 | Zr | 41.695 | CR
Co | 22.211 | Ti | 39.279 | Zr | 38.51 | CR
Co | 22.484 | Ti | 35.821 | Zr | 41.695 | CR
Co | 22.781 | Ti | 11.342 | Zr | 65.877 | CR
Co | 23.018 | Ti | 40.967 | Zr | 36.015 | CR
Co | 23.177 | Ti | 30.713 | Zr | 46.111 | CR
Co | 23.434 | Ti | 9.135 | Zr | 67.43 | CR
Co | 23.892 | Ti | 48.403 | Zr | 27.705 | CR
Co | 24.308 | Ti | 13.556 | Zr | 62.136 | CR
Co | 24.5 | Ti | 42.409 | Zr | 33.091 | CR
Co | 24.652 | Ti | 10.332 | Zr | 65.016 | CR
Co | 24.89 | Ti | 53.918 | Zr | 21.192 | CR
Co | 25.223 | Ti | 15.203 | Zr | 59.574 | CR
Co | 25.526 | Ti | 41.646 | Zr | 32.828 | CR
Co | 25.671 | Ti | 31.039 | Zr | 43.29 | CR
Co | 26.043 | Ti | 16.998 | Zr | 56.96 | CR
Co | 26.441 | Ti | 46.647 | Zr | 26.911 | CR
Co | 26.756 | Ti | 18.947 | Zr | 54.298 | CR
Co | 26.994 | Ti | 33.595 | Zr | 39.411 | CR
Co | 27.13 | Ti | 37.977 | Zr | 34.893 | CR
Co | 27.848 | Ti | 14.636 | Zr | 57.516 | CR
Co | 27.993 | Ti | 24.537 | Zr | 47.47 | CR
Co | 28.298 | Ti | 15.469 | Zr | 56.233 | CR
Co | 28.483 | Ti | 11.213 | Zr | 60.305 | CR
Co | 28.938 | Ti | 30.106 | Zr | 40.956 | CR
Co | 29.381 | Ti | 9.048 | Zr | 61.571 | CR
Co | 29.617 | Ti | 12.565 | Zr | 57.818 | CR
Co | 30.113 | Ti | 20.182 | Zr | 49.705 | CR
Co | 30.439 | Ti | 37.103 | Zr | 32.458 | CR
Co | 30.729 | Ti | 39.3 | Zr | 29.971 | CR
Co | 30.915 | Ti | 41.569 | Zr | 27.516 | CR
Co | 31.14 | Ti | 27.157 | Zr | 41.703 | CR
Co | 32.377 | Ti | 17.38 | Zr | 50.242 | CR
Co | 33.096 | Ti | 12.706 | Zr | 54.198 | CR
Co | 34.349 | Ti | 21.437 | Zr | 44.214 | CR
Co | 34.841 | Ti | 22.192 | Zr | 42.967 | CR
Co | 59.391 | Ti | 22.775 | Zr | 17.834 | CR
Co | 59.861 | Ti | 25.385 | Zr | 14.754 | CR
Co | 62.1 | Ti | 19.686 | Zr | 18.214 | CR
Co | 62.959 | Ti | 21.932 | Zr | 15.11 | CR
Co | 64.522 | Ti | 16.959 | Zr | 18.519 | CR
Co | 65.628 | Ti | 13.801 | Zr | 20.571 | CR
Co | 66.23 | Ti | 20.431 | Zr | 13.339 | CR
Co | 67.251 | Ti | 9.599 | Zr | 23.15 | CR
Co | 68.223 | Ti | 16.198 | Zr | 15.579 | CR
Co | 69.067 | Ti | 12.83 | Zr | 18.103 | CR
Co | 69.556 | Ti | 13.169 | Zr | 17.274 | CR
Co | 70.775 | Ti | 14.227 | Zr | 14.999 | CR
Co | 71.841 | Ti | 11.557 | Zr | 16.601 | CR
Co | 72.319 | Ti | 11.853 | Zr | 15.828 | CR
Co | 73.445 | Ti | 8.02 | Zr | 18.535 | CR
Co | 74.475 | Ti | 10.37 | Zr | 15.155 | CR
Co | 75.01 | Ti | 15.187 | Zr | 9.803 | CR
Co | 76.402 | Ti | 11.697 | Zr | 11.901 | CR
Co | 77.134 | Ti | 12.569 | Zr | 10.296 | CR
Co | 78.17 | Ti | 9.939 | Zr | 11.891 | CR
Co | 79.31 | Ti | 10.905 | Zr | 9.785 | CR
Co | 80.079 | Ti | 8.633 | Zr | 11.288 | CR
Co | 81.433 | Ti | 7.326 | Zr | 11.241 | CR
Co | 82.816 | Ti | 7.984 | Zr | 9.2 | CR
Co | 7.46 | V | 75.3 | Zr | 17.3 | CR
Co | 7.55 | V | 69.9 | Zr | 22.6 | CR
Co | 8.31 | V | 75.4 | Zr | 16.3 | CR
Co | 8.42 | V | 71.6 | Zr | 20 | CR
Co | 8.92 | V | 28.866 | Zr | 62.214 | CR
Co | 9.241 | V | 34.361 | Zr | 56.397 | CR
Co | 9.35 | V | 73 | Zr | 17.6 | CR
Co | 9.439 | V | 24.248 | Zr | 66.314 | CR
Co | 9.891 | V | 20.211 | Zr | 69.898 | CR
Co | 10.382 | V | 40.474 | Zr | 49.145 | CR
Co | 10.689 | V | 23.159 | Zr | 66.152 | CR
Co | 11.458 | V | 26.343 | Zr | 62.198 | CR
Co | 11.6 | V | 72.7 | Zr | 15.7 | CR
Co | 11.891 | V | 23.444 | Zr | 64.665 | CR
Co | 12.9 | V | 72.3 | Zr | 14.8 | CR
Co | 13 | V | 69 | Zr | 18 | CR
Co | 13.162 | V | 31.573 | Zr | 55.265 | CR
Co | 13.881 | V | 19.821 | Zr | 66.298 | CR
Co | 14.3 | V | 72.7 | Zr | 13.1 | CR
Co | 14.4 | V | 70.7 | Zr | 14.9 | CR
Co | 14.5 | V | 68.6 | Zr | 16.9 | CR
Co | 14.753 | V | 36.994 | Zr | 48.254 | CR
Co | 15.219 | V | 40.669 | Zr | 44.112 | CR
Co | 15.59 | V | 26.885 | Zr | 57.525 | CR
Co | 16.1 | V | 68 | Zr | 15.9 | CR
Co | 16.2 | V | 66.9 | Zr | 16.9 | CR
Co | 16.539 | V | 22.653 | Zr | 60.808 | CR
Co | 17.257 | V | 38.614 | Zr | 44.129 | CR
Co | 17.637 | V | 17.904 | Zr | 64.458 | CR
Co | 18.354 | V | 34.973 | Zr | 46.673 | CR
Co | 18.886 | V | 33.229 | Zr | 47.885 | CR
Co | 19.523 | V | 36.517 | Zr | 43.96 | CR
Co | 19.7 | V | 67.9 | Zr | 12.4 | CR
Co | 20.348 | V | 15.083 | Zr | 64.569 | CR
Co | 21.1 | V | 38.3 | Zr | 40.6 | CR
Co | 21.9 | V | 65 | Zr | 13.1 | CR
Co | 22 | V | 63.2 | Zr | 14.8 | CR
Co | 22.3 | V | 34.4 | Zr | 43.3 | CR
Co | 23.44 | V | 19.085 | Zr | 57.476 | CR
Co | 23.813 | V | 18.011 | Zr | 58.176 | CR
Co | 24.415 | V | 22.532 | Zr | 53.053 | CR
Co | 25 | V | 28.4 | Zr | 46.6 | CR
Co | 25.328 | V | 20.105 | Zr | 54.567 | CR
Co | 25.663 | V | 24.966 | Zr | 49.372 | CR
Co | 26 | V | 25.1 | Zr | 48.9 | CR
Co | 26.6 | V | 61.9 | Zr | 11.5 | CR
Co | 28.683 | V | 17.767 | Zr | 53.551 | CR
Co | 29.2 | V | 22.027 | Zr | 48.773 | CR
Co | 29.3 | V | 59.4 | Zr | 11.4 | CR
Co | 29.4 | V | 56.3 | Zr | 14.2 | CR
Co | 29.553 | V | 15.841 | Zr | 54.606 | CR
Co | 29.964 | V | 14.96 | Zr | 55.076 | CR
Co | 30.3 | V | 19.665 | Zr | 50.035 | CR
Co | 32.1 | V | 52.3 | Zr | 15.6 | CR
Co | 32.28 | V | 15.647 | Zr | 52.073 | CR
Co | 34.618 | V | 16.295 | Zr | 49.087 | CR
Co | 34.8 | V | 49.1 | Zr | 16.1 | CR
Co | 35.1 | V | 51.3 | Zr | 13.6 | CR
Co | 35.619 | V | 14.54 | Zr | 49.842 | CR
Co | 38.1 | V | 49.3 | Zr | 12.5 | CR
Co | 40.2 | V | 42.1 | Zr | 17.7 | CR
Co | 40.5 | V | 42.8 | Zr | 16.7 | CR
Co | 41.3 | V | 47.8 | Zr | 10.9 | CR
Co | 43.4 | V | 38.9 | Zr | 17.7 | CR
Co | 44 | V | 41.6 | Zr | 14.4 | CR
Co | 44.4 | V | 43.3 | Zr | 12.3 | CR
Co | 45.4 | V | 35.7 | Zr | 19 | CR
Co | 46.7 | V | 38 | Zr | 15.4 | CR
Co | 47.5 | V | 40.1 | Zr | 12.4 | CR
Co | 49.7 | V | 33.3 | Zr | 17 | CR
Co | 50.7 | V | 37.5 | Zr | 11.9 | CR
Co | 51.5 | V | 31.4 | Zr | 17.1 | CR
Co | 52.8 | V | 31.1 | Zr | 16.1 | CR
Co | 55 | V | 29.7 | Zr | 15.3 | CR
Co | 56 | V | 30.2 | Zr | 13.8 | CR
Co | 56.3 | V | 31.3 | Zr | 12.4 | CR
Co | 58 | V | 23 | Zr | 19 | CR
Co | 58.6 | V | 24.1 | Zr | 17.3 | CR
Co | 59.1 | V | 26 | Zr | 15 | CR
Co | 59.4 | V | 19.2 | Zr | 21.4 | CR
Co | 61.2 | V | 16.8 | Zr | 21.9 | CR
Co | 61.9 | V | 22.8 | Zr | 15.4 | CR
Co | 62.3 | V | 25 | Zr | 12.7 | CR
Co | 63.6 | V | 15.1 | Zr | 21.3 | CR
Co | 64.6 | V | 20.4 | Zr | 15 | CR
Co | 65.2 | V | 22.3 | Zr | 12.4 | CR
Co | 66.2 | V | 17 | Zr | 16.8 | CR
Co | 67.1 | V | 11.9 | Zr | 20.9 | CR
Co | 68 | V | 19.9 | Zr | 12.1 | CR
Co | 69 | V | 15.5 | Zr | 15.5 | CR
Co | 70 | V | 16.6 | Zr | 13.4 | CR
Co | 70.8 | V | 13.6 | Zr | 15.6 | CR
Co | 71.8 | V | 11.6 | Zr | 16.6 | CR
Co | 72.9 | V | 12.1 | Zr | 15 | CR
Co | 73.4 | V | 16.3 | Zr | 10.2 | CR
Co | 74.9 | V | 10.8 | Zr | 14.4 | CR
Co | 75.6 | V | 14.1 | Zr | 10.3 | CR
Co | 76.7 | V | 9.58 | Zr | 13.7 | CR
Co | 77.7 | V | 12.5 | Zr | 9.81 | CR
Co | 79.1 | V | 10.6 | Zr | 10.3 | CR
Co | 80.1 | V | 11.4 | Zr | 8.52 | CR
Fe | 5.777 | Ti | 67.321 | Nb | 26.902 | CR
Fe | 6.516 | Ti | 21.946 | Nb | 71.538 | CR
Fe | 7.057 | Ti | 75.329 | Nb | 17.614 | CR
Fe | 7.269 | Ti | 14.244 | Nb | 78.486 | CR
Fe | 7.389 | Ti | 21.947 | Nb | 70.665 | CR
Fe | 7.661 | Ti | 25.059 | Nb | 67.28 | CR
Fe | 8.031 | Ti | 13.224 | Nb | 78.744 | CR
Fe | 8.205 | Ti | 20.471 | Nb | 71.324 | CR
Fe | 8.337 | Ti | 59.634 | Nb | 32.029 | CR
Fe | 8.522 | Ti | 23.429 | Nb | 68.05 | CR
Fe | 8.9 | Ti | 17.763 | Nb | 73.337 | CR
Fe | 9.098 | Ti | 19.061 | Nb | 71.841 | CR
Fe | 9.288 | Ti | 20.425 | Nb | 70.288 | CR
Fe | 9.403 | Ti | 58.821 | Nb | 31.776 | CR
Fe | 9.722 | Ti | 76.311 | Nb | 13.967 | CR
Fe | 10.008 | Ti | 46.291 | Nb | 43.701 | CR
Fe | 10.157 | Ti | 48.291 | Nb | 41.552 | CR
Fe | 10.372 | Ti | 69.603 | Nb | 20.024 | CR
Fe | 10.547 | Ti | 56.071 | Nb | 33.382 | CR
Fe | 10.692 | Ti | 21.754 | Nb | 67.553 | CR
Fe | 11.036 | Ti | 24.765 | Nb | 64.198 | CR
Fe | 11.302 | Ti | 72.605 | Nb | 16.094 | CR
Fe | 11.445 | Ti | 71.271 | Nb | 17.284 | CR
Fe | 11.683 | Ti | 68.449 | Nb | 19.868 | CR
Fe | 11.85 | Ti | 65.417 | Nb | 22.733 | CR
Fe | 12.013 | Ti | 14.193 | Nb | 73.793 | CR
Fe | 12.365 | Ti | 73.805 | Nb | 13.831 | CR
Fe | 12.643 | Ti | 44.827 | Nb | 42.53 | CR
Fe | 12.883 | Ti | 69.972 | Nb | 17.145 | CR
Fe | 13.056 | Ti | 36.733 | Nb | 50.211 | CR
Fe | 13.242 | Ti | 65.709 | Nb | 21.049 | CR
Fe | 13.418 | Ti | 57.651 | Nb | 28.931 | CR
Fe | 13.683 | Ti | 40.299 | Nb | 46.018 | CR
Fe | 13.971 | Ti | 24.328 | Nb | 61.701 | CR
Fe | 14.312 | Ti | 69.856 | Nb | 15.832 | CR
Fe | 14.559 | Ti | 32.599 | Nb | 52.841 | CR
Fe | 14.717 | Ti | 49.483 | Nb | 35.801 | CR
Fe | 14.943 | Ti | 13.056 | Nb | 72.001 | CR
Fe | 15.061 | Ti | 58.116 | Nb | 26.823 | CR
Fe | 15.407 | Ti | 71.93 | Nb | 12.663 | CR
Fe | 15.851 | Ti | 25.531 | Nb | 58.618 | CR
Fe | 16.067 | Ti | 68.277 | Nb | 15.656 | CR
Fe | 16.282 | Ti | 37.585 | Nb | 46.133 | CR
Fe | 16.468 | Ti | 48.403 | Nb | 35.129 | CR
Fe | 16.792 | Ti | 53.514 | Nb | 29.694 | CR
Fe | 16.859 | Ti | 56.772 | Nb | 26.369 | CR
Fe | 17.344 | Ti | 22.25 | Nb | 60.406 | CR
Fe | 17.731 | Ti | 42.137 | Nb | 40.132 | CR
Fe | 18.014 | Ti | 28.228 | Nb | 53.758 | CR
Fe | 18.188 | Ti | 35.063 | Nb | 46.748 | CR
Fe | 18.388 | Ti | 47.234 | Nb | 34.378 | CR
Fe | 18.722 | Ti | 59.8 | Nb | 21.477 | CR
Fe | 18.872 | Ti | 19.299 | Nb | 61.829 | CR
Fe | 19.378 | Ti | 68.256 | Nb | 12.366 | CR
Fe | 19.707 | Ti | 40.768 | Nb | 39.526 | CR
Fe | 20.041 | Ti | 42.726 | Nb | 37.234 | CR
Fe | 20.175 | Ti | 29.249 | Nb | 50.576 | CR
Fe | 20.268 | Ti | 33.487 | Nb | 46.245 | CR
Fe | 20.356 | Ti | 30.048 | Nb | 49.596 | CR
Fe | 20.766 | Ti | 17.779 | Nb | 61.454 | CR
Fe | 20.951 | Ti | 52.238 | Nb | 26.811 | CR
Fe | 21.325 | Ti | 43.709 | Nb | 34.966 | CR
Fe | 21.645 | Ti | 38.382 | Nb | 39.973 | CR
Fe | 22.023 | Ti | 14.368 | Nb | 63.609 | CR
Fe | 22.251 | Ti | 36.373 | Nb | 41.376 | CR
Fe | 22.42 | Ti | 23.357 | Nb | 54.222 | CR
Fe | 22.51 | Ti | 32.86 | Nb | 44.631 | CR
Fe | 22.65 | Ti | 61.434 | Nb | 15.916 | CR
Fe | 23.094 | Ti | 47.649 | Nb | 29.257 | CR
Fe | 23.218 | Ti | 56.241 | Nb | 20.541 | CR
Fe | 23.617 | Ti | 35.748 | Nb | 40.635 | CR
Fe | 24.033 | Ti | 20.9 | Nb | 55.067 | CR
Fe | 24.414 | Ti | 37.335 | Nb | 38.252 | CR
Fe | 24.662 | Ti | 35.912 | Nb | 39.426 | CR
Fe | 24.793 | Ti | 33.836 | Nb | 41.371 | CR
Fe | 24.925 | Ti | 32.139 | Nb | 42.936 | CR
Fe | 25.07 | Ti | 28.869 | Nb | 46.061 | CR
Fe | 25.349 | Ti | 15.955 | Nb | 58.696 | CR
Fe | 25.702 | Ti | 47.466 | Nb | 26.832 | CR
Fe | 25.83 | Ti | 50.251 | Nb | 23.919 | CR
Fe | 26.36 | Ti | 19.155 | Nb | 54.485 | CR
Fe | 26.803 | Ti | 61.538 | Nb | 11.659 | CR
Fe | 27.122 | Ti | 45.969 | Nb | 26.909 | CR
Fe | 27.295 | Ti | 38.821 | Nb | 33.884 | CR
Fe | 27.461 | Ti | 26.912 | Nb | 45.627 | CR
Fe | 27.622 | Ti | 29.715 | Nb | 42.662 | CR
Fe | 27.701 | Ti | 25.165 | Nb | 47.134 | CR
Fe | 28.11 | Ti | 42.333 | Nb | 29.557 | CR
Fe | 28.452 | Ti | 52.173 | Nb | 19.376 | CR
Fe | 28.663 | Ti | 11.034 | Nb | 60.303 | CR
Fe | 29.182 | Ti | 11.754 | Nb | 59.064 | CR
Fe | 29.668 | Ti | 58.987 | Nb | 11.345 | CR
Fe | 29.871 | Ti | 22.048 | Nb | 48.082 | CR
Fe | 30.088 | Ti | 32.013 | Nb | 37.899 | CR
Fe | 30.245 | Ti | 25.969 | Nb | 43.786 | CR
Fe | 30.387 | Ti | 38.651 | Nb | 30.962 | CR
Fe | 30.523 | Ti | 55.722 | Nb | 13.755 | CR
Fe | 30.946 | Ti | 53.466 | Nb | 15.588 | CR
Fe | 31.238 | Ti | 51.145 | Nb | 17.617 | CR
Fe | 31.408 | Ti | 47.542 | Nb | 21.05 | CR
Fe | 32.092 | Ti | 35.825 | Nb | 32.083 | CR
Fe | 32.461 | Ti | 43.052 | Nb | 24.487 | CR
Fe | 32.828 | Ti | 21.223 | Nb | 45.949 | CR
Fe | 33.025 | Ti | 30.591 | Nb | 36.384 | CR
Fe | 33.175 | Ti | 29.41 | Nb | 37.415 | CR
Fe | 33.315 | Ti | 54.206 | Nb | 12.479 | CR
Fe | 33.493 | Ti | 23.691 | Nb | 42.816 | CR
Fe | 33.8 | Ti | 52.068 | Nb | 14.131 | CR
Fe | 34.156 | Ti | 49.88 | Nb | 15.964 | CR
Fe | 34.409 | Ti | 44.19 | Nb | 21.401 | CR
Fe | 34.902 | Ti | 10.341 | Nb | 54.757 | CR
Fe | 35.448 | Ti | 10.984 | Nb | 53.568 | CR
Fe | 35.92 | Ti | 53.48 | Nb | 10.6 | CR
Fe | 36.09 | Ti | 34.133 | Nb | 29.777 | CR
Fe | 36.235 | Ti | 52.48 | Nb | 11.285 | CR
Fe | 36.44 | Ti | 35.273 | Nb | 28.287 | CR
Fe | 36.603 | Ti | 37.974 | Nb | 25.423 | CR
Fe | 37 | Ti | 49.429 | Nb | 13.571 | CR
Fe | 37.354 | Ti | 13.893 | Nb | 48.753 | CR
Fe | 37.605 | Ti | 43.076 | Nb | 19.32 | CR
Fe | 38.115 | Ti | 15.567 | Nb | 46.318 | CR
Fe | 38.778 | Ti | 14.576 | Nb | 46.646 | CR
Fe | 39.072 | Ti | 15.489 | Nb | 45.439 | CR
Fe | 39.322 | Ti | 16.445 | Nb | 44.233 | CR
Fe | 39.509 | Ti | 25.151 | Nb | 35.34 | CR
Fe | 39.685 | Ti | 18.493 | Nb | 41.822 | CR
Fe | 39.857 | Ti | 20.727 | Nb | 39.416 | CR
Fe | 40.283 | Ti | 34.689 | Nb | 25.027 | CR
Fe | 40.635 | Ti | 37.652 | Nb | 21.712 | CR
Fe | 40.848 | Ti | 39.709 | Nb | 19.443 | CR
Fe | 41.299 | Ti | 31.584 | Nb | 27.117 | CR
Fe | 42.101 | Ti | 28.647 | Nb | 29.251 | CR
Fe | 42.422 | Ti | 27.245 | Nb | 30.333 | CR
Fe | 42.743 | Ti | 15.759 | Nb | 41.498 | CR
Fe | 42.893 | Ti | 34.54 | Nb | 22.567 | CR
Fe | 43.075 | Ti | 39.111 | Nb | 17.814 | CR
Fe | 43.301 | Ti | 45.744 | Nb | 10.955 | CR
Fe | 43.758 | Ti | 11.915 | Nb | 44.327 | CR
Fe | 44.125 | Ti | 36.432 | Nb | 19.443 | CR
Fe | 44.273 | Ti | 39.27 | Nb | 16.456 | CR
Fe | 45.25 | Ti | 14.827 | Nb | 39.924 | CR
Fe | 45.762 | Ti | 25.862 | Nb | 28.376 | CR
Fe | 46.048 | Ti | 24.574 | Nb | 29.378 | CR
Fe | 46.248 | Ti | 15.023 | Nb | 38.729 | CR
Fe | 46.427 | Ti | 15.91 | Nb | 37.663 | CR
Fe | 46.672 | Ti | 18.823 | Nb | 34.505 | CR
Fe | 47.197 | Ti | 35.37 | Nb | 17.433 | CR
Fe | 47.409 | Ti | 33.269 | Nb | 19.322 | CR
Fe | 47.713 | Ti | 11.896 | Nb | 40.391 | CR
Fe | 48.442 | Ti | 13.242 | Nb | 38.316 | CR
Fe | 49.249 | Ti | 15.501 | Nb | 35.25 | CR
Fe | 49.593 | Ti | 13.455 | Nb | 36.952 | CR
Fe | 49.73 | Ti | 19.006 | Nb | 31.264 | CR
Fe | 50.037 | Ti | 19.829 | Nb | 30.134 | CR
Fe | 50.171 | Ti | 28.629 | Nb | 21.2 | CR
Fe | 50.763 | Ti | 38.251 | Nb | 10.986 | CR
Fe | 51.102 | Ti | 32.656 | Nb | 16.242 | CR
Fe | 51.344 | Ti | 31.739 | Nb | 16.917 | CR
Fe | 52.271 | Ti | 13.079 | Nb | 34.651 | CR
Fe | 52.946 | Ti | 11.999 | Nb | 35.055 | CR
Fe | 53.158 | Ti | 19.56 | Nb | 27.281 | CR
Fe | 53.505 | Ti | 18.637 | Nb | 27.858 | CR
Fe | 53.659 | Ti | 15.857 | Nb | 30.484 | CR
Fe | 54.417 | Ti | 34.698 | Nb | 10.885 | CR
Fe | 54.618 | Ti | 31.034 | Nb | 14.349 | CR
Fe | 55.172 | Ti | 11 | Nb | 33.828 | CR
Fe | 56.021 | Ti | 12.821 | Nb | 31.158 | CR
Fe | 56.534 | Ti | 11.271 | Nb | 32.194 | CR
Fe | 56.843 | Ti | 25.647 | Nb | 17.509 | CR
Fe | 57.132 | Ti | 15.664 | Nb | 27.204 | CR
Fe | 57.861 | Ti | 27.313 | Nb | 14.826 | CR
Fe | 58.033 | Ti | 30.65 | Nb | 11.317 | CR
Fe | 58.936 | Ti | 20.999 | Nb | 20.065 | CR
Fe | 59.568 | Ti | 28.087 | Nb | 12.345 | CR
Fe | 60.059 | Ti | 15.18 | Nb | 24.76 | CR
Fe | 60.403 | Ti | 11.749 | Nb | 27.848 | CR
Fe | 60.743 | Ti | 22.621 | Nb | 16.636 | CR
Fe | 62.062 | Ti | 9.437 | Nb | 28.502 | CR
Fe | 62.941 | Ti | 17.534 | Nb | 19.525 | CR
Fe | 63.459 | Ti | 15.802 | Nb | 20.739 | CR
Fe | 63.874 | Ti | 13.494 | Nb | 22.631 | CR
Fe | 64.493 | Ti | 19.822 | Nb | 15.685 | CR
Fe | 66.408 | Ti | 15.323 | Nb | 18.269 | CR
Fe | 66.967 | Ti | 9.531 | Nb | 23.502 | CR
Fe | 67.158 | Ti | 11.182 | Nb | 21.661 | CR
Fe | 68.886 | Ti | 19.358 | Nb | 11.756 | CR
Fe | 70.038 | Ti | 12.001 | Nb | 17.961 | CR
Fe | 70.247 | Ti | 10.253 | Nb | 19.5 | CR
Fe | 71.766 | Ti | 14.197 | Nb | 14.037 | CR
Fe | 72.871 | Ti | 15.87 | Nb | 11.259 | CR
Fe | 73.17 | Ti | 9.356 | Nb | 17.475 | CR
Fe | 74.518 | Ti | 12.886 | Nb | 12.596 | CR
Fe | 75.539 | Ti | 14.358 | Nb | 10.103 | CR
Fe | 75.99 | Ti | 13.625 | Nb | 10.385 | CR
Fe | 77.572 | Ti | 13.635 | Nb | 8.793 | CR
Fe | 78.404 | Ti | 8.091 | Nb | 13.505 | CR
Fe | 80.009 | Ti | 9.442 | Nb | 10.549 | CR
Fe | 80.817 | Ti | 6.918 | Nb | 12.265 | CR
Fe | 82.387 | Ti | 8.036 | Nb | 9.577 | CR
Fe | 83.471 | Ti | 8.851 | Nb | 7.679 | CR
Al | 50 | Cu | 30 | Fe | 20 | CR
Al | 62.5 | Cu | 25 | Fe | 12.5 | CR
Al | 64 | Cu | 23 | Fe | 13 | CR
Al | 57 | Fe | 27 | Ni | 16 | CR
Al | 65 | Fe | 15 | Ni | 20 | CR
Al | 65 | Fe | 21 | Ni | 14 | CR
Al | 67 | Fe | 21 | Ni | 12 | CR
Al | 5 | Mg | 60 | Ti | 35 | CR
Al | 6 | Mg | 66 | Ti | 28 | CR
Al | 9 | Mg | 41 | Ti | 50 | CR
Al | 9 | Mg | 51 | Ti | 40 | CR
Al | 11 | Mg | 22 | Ti | 67 | CR
Al | 14 | Mg | 46 | Ti | 40 | CR
Al | 15 | Mg | 31 | Ti | 54 | CR
Al | 16 | Mg | 23 | Ti | 61 | CR
Al | 19 | Mg | 46 | Ti | 35 | CR
Al | 20 | Mg | 36 | Ti | 44 | CR
Al | 20 | Mg | 39 | Ti | 41 | CR
Al | 23 | Mg | 17 | Ti | 60 | CR
Al | 50 | Mg | 22 | Ti | 28 | CR
B | 9 | Fe | 85.5 | Nb | 5.5 | CR
B | 4 | Fe | 93 | Zr | 3 | CR
Cr | 19 | Mo | 66 | Ni | 15 | CR
Al | 8.46394542 | Ni | 45.97885044 | Ti | 45.55721524 | AM
Al | 8.87468779 | Ni | 23.95346934 | Ti | 67.17182664 | AM
Al | 9.23675209 | Ni | 49.40446897 | Ti | 41.35878961 | AM
Al | 9.4887574 | Ni | 31.70750205 | Ti | 58.80374127 | AM
Al | 9.64705991 | Ni | 35.85622271 | Ti | 54.49671617 | AM
Al | 9.7327606 | Ni | 20.64699243 | Ti | 69.62024721 | AM
Al | 10.03376938 | Ni | 52.62525131 | Ti | 37.34097417 | AM
Al | 10.42292785 | Ni | 27.12747928 | Ti | 62.44958657 | AM
Al | 10.64631485 | Ni | 43.69240334 | Ti | 45.66129508 | AM
Al | 10.79013844 | Ni | 39.08688907 | Ti | 50.12296427 | AM
Al | 11.01729037 | Ni | 13.79528006 | Ti | 75.18743066 | AM
Al | 11.23786209 | Ni | 22.59644457 | Ti | 66.16569789 | AM
Al | 11.644213 | Ni | 15.990502 | Ti | 72.36529269 | AM
Al | 11.87599201 | Ni | 42.07430678 | Ti | 46.04969878 | AM
Al | 12.00098184 | Ni | 37.46645058 | Ti | 50.5325466 | AM
Al | 12.26911372 | Ni | 13.3464475 | Ti | 74.38444926 | AM
Al | 12.38914693 | Ni | 20.96879358 | Ti | 66.64206446 | AM
Al | 12.83215735 | Ni | 44.31652529 | Ti | 42.85131831 | AM
Al | 12.9618348 | Ni | 15.42137645 | Ti | 71.6167947 | AM
Al | 13.20064224 | Ni | 39.59058941 | Ti | 47.20876775 | AM
Al | 13.30892131 | Ni | 35.17931104 | Ti | 51.51176567 | AM
Al | 13.45869551 | Ni | 17.68898536 | Ti | 68.85233031 | AM
Al | 13.73267208 | Ni | 9.81257572 | Ti | 76.45476139 | AM
Al | 13.89258055 | Ni | 20.07380293 | Ti | 66.03363052 | AM
Al | 14.39227199 | Ni | 46.99836432 | Ti | 38.60935204 | AM
Al | 14.48188354 | Ni | 15.13245122 | Ti | 70.38567694 | AM
Al | 14.60493022 | Ni | 23.32295109 | Ti | 62.07212633 | AM
Al | 14.86628823 | Ni | 38.31011286 | Ti | 46.82360015 | AM
Al | 15.08549642 | Ni | 34.0456354 | Ti | 50.86886898 | AM
Al | 15.17792243 | Ni | 30.33869194 | Ti | 54.48338686 | AM
Al | 15.3474057 | Ni | 53.83944779 | Ti | 30.81313583 | AM
Al | 15.65969663 | Ni | 19.53974486 | Ti | 64.80057494 | AM
Al | 16.34508132 | Ni | 45.58063933 | Ti | 38.07426654 | AM
Al | 16.46279671 | Ni | 22.49884479 | Ti | 61.03837268 | AM
Al | 17.051597 | Ni | 37.15389357 | Ti | 45.79450958 | AM
Al | 17.14633226 | Ni | 33.09794472 | Ti | 49.75572339 | AM
Al | 17.18692584 | Ni | 29.40544975 | Ti | 53.40762366 | AM
Al | 17.25874166 | Ni | 26.30313155 | Ti | 56.43812506 | AM
Al | 17.70340197 | Ni | 19.20070291 | Ti | 63.09587466 | AM
Al | 18 | Ni | 42 | Ti | 40 | AM
Al | 18.34075843 | Ni | 43.98008335 | Ti | 37.67915507 | AM
Al | 18.44376382 | Ni | 21.73716693 | Ti | 59.81905509 | AM
Al | 18.96855492 | Ni | 16.27306236 | Ti | 64.75838124 | AM
Al | 19.02256685 | Ni | 39.79892472 | Ti | 41.17850845 | AM
Al | 19.2073861 | Ni | 28.11337071 | Ti | 52.67924602 | AM
Al | 19.39939513 | Ni | 31.68410189 | Ti | 48.91650094 | AM
Al | 19.60460268 | Ni | 35.52479987 | Ti | 44.87059838 | AM
Al | 20.39182234 | Ni | 10.24785555 | Ti | 69.36032406 | AM
Al | 20.66209925 | Ni | 21.12551944 | Ti | 58.2123821 | AM
Al | 21.12074359 | Ni | 23.79212182 | Ti | 55.08715308 | AM
Al | 21.2788504 | Ni | 15.53930745 | Ti | 63.1818419 | AM
Al | 21.50332312 | Ni | 38.13292369 | Ti | 40.36376947 | AM
Al | 21.85399654 | Ni | 34.29240346 | Ti | 43.85360062 | AM
Al | 22.76665859 | Ni | 47.57838998 | Ti | 29.65494856 | AM
Al | 22.98016637 | Ni | 10.0053914 | Ti | 67.0144378 | AM
Al | 23.12159679 | Ni | 20.32774042 | Ti | 56.55067712 | AM
Al | 23.81320976 | Ni | 23.06892267 | Ti | 53.11788775 | AM
Al | 23.9443394 | Ni | 39.83851203 | Ti | 36.21716795 | AM
Al | 24.44023393 | Ni | 36.14564503 | Ti | 39.41414223 | AM
Al | 24.64139208 | Ni | 32.585327 | Ti | 42.77328296 | AM
Al | 25.12884543 | Ni | 48.63868934 | Ti | 26.23247421 | AM
Al | 25.77650267 | Ni | 9.77810157 | Ti | 64.44539534 | AM
Al | 25.81545306 | Ni | 45.00868647 | Ti | 29.17585494 | AM
Al | 25.93513312 | Ni | 12.73339704 | Ti | 61.33145275 | AM
Al | 26.29043624 | Ni | 41.59846222 | Ti | 32.11110072 | AM
Al | 26.98678991 | Ni | 22.12289742 | Ti | 50.89028841 | AM
Al | 27.07822592 | Ni | 8.45739802 | Ti | 64.46437601 | AM
Al | 27.10609966 | Ni | 37.82584238 | Ti | 35.06806043 | AM
Al | 27.7250722 | Ni | 27.34269452 | Ti | 44.93223205 | AM
Al | 28.05052796 | Ni | 30.27890471 | Ti | 41.67056865 | AM
Al | 28.87064682 | Ni | 45.80291518 | Ti | 25.32646721 | AM
Al | 29 | Ni | 52 | Ti | 19 | AM
Al | 29.2437271 | Ni | 18.61381081 | Ti | 52.14244741 | AM
Al | 29.82816546 | Ni | 21.05039036 | Ti | 49.12142477 | AM
Al | 30 | Ni | 25 | Ti | 45 | AM
Al | 30.03873326 | Ni | 8.21585677 | Ti | 61.74539699 | AM
Al | 30.2027948 | Ni | 10.63427736 | Ti | 59.16292526 | AM
Al | 30.36652846 | Ni | 35.83726982 | Ti | 33.7962225 | AM
Al | 31.26549776 | Ni | 28.65891395 | Ti | 40.07557251 | AM
Al | 31.87644123 | Ni | 11.84028406 | Ti | 56.28327385 | AM
Al | 31.92457138 | Ni | 9.16223899 | Ti | 58.91317699 | AM
Al | 32.72186095 | Ni | 37.48941613 | Ti | 29.78872916 | AM
Al | 33.36351383 | Ni | 13.20889422 | Ti | 53.42759321 | AM
Al | 33.52690609 | Ni | 21.70864408 | Ti | 44.76446015 | AM
Al | 33.9491532 | Ni | 33.63928568 | Ti | 32.41159059 | AM
Al | 34.14585549 | Ni | 24.17091435 | Ti | 41.68321982 | AM
Al | 34.56231766 | Ni | 14.90930672 | Ti | 50.52837392 | AM
Al | 34.95835981 | Ni | 30.02777249 | Ti | 35.01388917 | AM
Al | 35 | Ni | 48 | Ti | 17 | AM
Al | 36 | Ni | 28 | Ti | 36 | AM
Al | 36.5952949 | Ni | 12.49834081 | Ti | 50.9063482 | AM
Al | 37.39617638 | Ni | 18.20669824 | Ti | 44.39715536 | AM
Al | 37.75105595 | Ni | 34.07528334 | Ti | 28.17368921 | AM
Al | 37.84962967 | Ni | 31.08428195 | Ti | 31.06610609 | AM
Al | 38 | Ni | 30 | Ti | 32 | AM
Al | 38.04599093 | Ni | 22.94745568 | Ti | 39.00654843 | AM
Al | 38.67733506 | Ni | 8.3675387 | Ti | 52.95512061 | AM
Al | 39.00685686 | Ni | 25.1751152 | Ti | 35.81802588 | AM
Al | 39.80177831 | Ni | 15.42525926 | Ti | 44.7729714 | AM
Al | 40 | Ni | 37 | Ti | 23 | AM
Al | 40.20803778 | Ni | 37.2380081 | Ti | 22.55396647 | AM
Al | 40.36595379 | Ni | 11.78598169 | Ti | 47.84803967 | AM
Al | 41.52849163 | Ni | 31.51733895 | Ti | 26.95418567 | AM
Al | 41.57169919 | Ni | 40.41464525 | Ti | 18.01365675 | AM
Al | 41.64430446 | Ni | 17.02057811 | Ti | 41.33511298 | AM
Al | 42.28027085 | Ni | 23.6412936 | Ti | 34.07843758 | AM
Al | 42.90733797 | Ni | 25.95843481 | Ti | 31.13422576 | AM
Al | 43 | Ni | 35 | Ti | 22 | AM
Al | 43.59737354 | Ni | 14.46441268 | Ti | 41.9382117 | AM
Al | 44 | Ni | 14 | Ti | 42 | AM
Al | 44.54416672 | Ni | 11.16986362 | Ti | 44.28596625 | AM
Al | 44.99938283 | Ni | 31.48212744 | Ti | 23.51848725 | AM
Al | 45 | Ni | 25 | Ti | 30 | AM
Al | 45.05355032 | Ni | 29.27182664 | Ti | 25.67461531 | AM
Al | 45.12659812 | Ni | 20.02167986 | Ti | 34.85173904 | AM
Al | 45.64797279 | Ni | 37.19795189 | Ti | 17.15407608 | AM
Al | 46.10263378 | Ni | 21.92394419 | Ti | 31.97342094 | AM
Al | 46.43956655 | Ni | 9.55757323 | Ti | 44.00286336 | AM
Al | 47.00916821 | Ni | 23.95440184 | Ti | 29.03643014 | AM
Al | 47.59918075 | Ni | 13.44521931 | Ti | 38.95561223 | AM
Al | 48.38324073 | Ni | 10.38052394 | Ti | 41.23623721 | AM
Al | 48.98441881 | Ni | 14.84159767 | Ti | 36.17400568 | AM
Al | 49.18159882 | Ni | 26.79321502 | Ti | 24.02515628 | AM
Al | 49.7306791 | Ni | 24.32517847 | Ti | 25.94413302 | AM
Al | 49.90632244 | Ni | 33.98453656 | Ti | 16.1091436 | AM
Al | 50.09996696 | Ni | 18.12366079 | Ti | 31.77637235 | AM
Al | 50.57982518 | Ni | 21.90826616 | Ti | 27.51191088 | AM
Al | 51.10378574 | Ni | 19.7971477 | Ti | 29.09906721 | AM
Al | 51.4074388 | Ni | 31.29111687 | Ti | 17.30144552 | AM
Al | 52.12847033 | Ni | 9.57733148 | Ti | 38.29419712 | AM
Al | 52.87514872 | Ni | 28.54809935 | Ti | 18.57674618 | AM
Al | 53.41064632 | Ni | 10.59537769 | Ti | 35.99397475 | AM
Al | 53.75488187 | Ni | 26.076954 | Ti | 20.16816383 | AM
Al | 54 | Ni | 12 | Ti | 34 | AM
Al | 54.13358335 | Ni | 21.89408237 | Ti | 23.97234 | AM
Al | 54.67608048 | Ni | 19.92551031 | Ti | 25.3983884 | AM
Al | 55.36962937 | Ni | 17.97524742 | Ti | 26.65511981 | AM
Al | 55.90056302 | Ni | 28.10754479 | Ti | 15.99189216 | AM
Al | 57 | Ni | 17 | Ti | 26 | AM
Al | 57.4658605 | Ni | 13.60764152 | Ti | 28.92649737 | AM
Al | 58.19851595 | Ni | 14.95913763 | Ti | 26.84234699 | AM
Al | 58.62907339 | Ni | 19.65494841 | Ti | 21.71597917 | AM
Al | 58.83032774 | Ni | 18.03177884 | Ti | 23.13787822 | AM
Al | 59 | Ni | 9 | Ti | 32 | AM
Al | 59.90932916 | Ni | 25.1365278 | Ti | 14.95414282 | AM
Al | 60.06608019 | Ni | 11.61600673 | Ti | 28.31793491 | AM
Al | 61.30958743 | Ni | 22.76365716 | Ti | 15.9267364 | AM
Al | 61.47891019 | Ni | 15.21101904 | Ti | 23.31007243 | AM
Al | 62.7664244 | Ni | 16.11592061 | Ti | 21.11767508 | AM
Al | 63.13256979 | Ni | 17.42784756 | Ti | 19.43959969 | AM
Al | 64.5745875 | Ni | 11.38820782 | Ti | 24.03721203 | AM
Al | 65.52760112 | Ni | 12.29181763 | Ti | 22.18058109 | AM
Al | 66.16635197 | Ni | 17.20039562 | Ti | 16.63323076 | AM
Al | 66.43532109 | Ni | 14.42043175 | Ti | 19.14425892 | AM
Al | 70 | Ni | 17 | Ti | 13 | AM
Co | 10.837 | Fe | 55.584 | Zr | 33.579 | AM
Co | 12.528 | Fe | 38.966 | Zr | 48.506 | AM
Co | 13.445 | Fe | 38.132 | Zr | 48.423 | AM
Co | 14.216 | Fe | 45.681 | Zr | 40.103 | AM
Co | 14.4 | Fe | 34.06 | Zr | 51.54 | AM
Co | 14.76 | Fe | 51.193 | Zr | 34.047 | AM
Co | 15.305 | Fe | 44.64 | Zr | 40.055 | AM
Co | 15.52 | Fe | 26.698 | Zr | 57.782 | AM
Co | 15.61 | Fe | 30.748 | Zr | 53.643 | AM
Co | 16.586 | Fe | 35.525 | Zr | 47.889 | AM
Co | 16.843 | Fe | 27.667 | Zr | 55.489 | AM
Co | 17.234 | Fe | 56.034 | Zr | 26.732 | AM
Co | 17.828 | Fe | 36.512 | Zr | 45.66 | AM
Co | 17.975 | Fe | 51.767 | Zr | 30.258 | AM
Co | 18.109 | Fe | 34.839 | Zr | 47.052 | AM
Co | 18.249 | Fe | 28.586 | Zr | 53.164 | AM
Co | 18.76 | Fe | 45.44 | Zr | 35.801 | AM
Co | 19.112 | Fe | 35.55 | Zr | 45.338 | AM
Co | 19.28 | Fe | 37.908 | Zr | 42.812 | AM
Co | 19.721 | Fe | 27.514 | Zr | 52.765 | AM
Co | 20.521 | Fe | 36.405 | Zr | 43.074 | AM
Co | 21.211 | Fe | 24.668 | Zr | 54.121 | AM
Co | 21.332 | Fe | 28.302 | Zr | 50.366 | AM
Co | 21.961 | Fe | 39.05 | Zr | 38.989 | AM
Co | 22.593 | Fe | 54.025 | Zr | 23.382 | AM
Co | 22.894 | Fe | 45.529 | Zr | 31.577 | AM
Co | 23.103 | Fe | 52.009 | Zr | 24.889 | AM
Co | 24.522 | Fe | 33.588 | Zr | 41.89 | AM
Co | 24.779 | Fe | 24.308 | Zr | 50.912 | AM
Co | 24.865 | Fe | 42.178 | Zr | 32.957 | AM
Co | 25.404 | Fe | 48.38 | Zr | 26.216 | AM
Co | 26.33 | Fe | 20.238 | Zr | 53.432 | AM
Co | 26.774 | Fe | 24.868 | Zr | 48.358 | AM
Co | 27.348 | Fe | 46.714 | Zr | 25.938 | AM
Co | 27.749 | Fe | 36.57 | Zr | 35.681 | AM
Co | 28.385 | Fe | 32.574 | Zr | 39.041 | AM
Co | 28.593 | Fe | 39.345 | Zr | 32.062 | AM
Co | 28.809 | Fe | 23.724 | Zr | 47.467 | AM
Co | 29.098 | Fe | 38.924 | Zr | 31.978 | AM
Co | 30.318 | Fe | 41.152 | Zr | 28.53 | AM
Co | 30.565 | Fe | 46.919 | Zr | 22.516 | AM
Co | 31.021 | Fe | 25.741 | Zr | 43.238 | AM
Co | 31.458 | Fe | 37.072 | Zr | 31.47 | AM
Co | 31.923 | Fe | 41.506 | Zr | 26.571 | AM
Co | 32.786 | Fe | 39.161 | Zr | 28.052 | AM
Co | 33.034 | Fe | 20.071 | Zr | 46.895 | AM
Co | 33.284 | Fe | 22.907 | Zr | 43.81 | AM
Co | 35.394 | Fe | 23.557 | Zr | 41.049 | AM
Co | 35.655 | Fe | 41.407 | Zr | 22.938 | AM
Co | 35.978 | Fe | 35.206 | Zr | 28.816 | AM
Co | 36.515 | Fe | 33.316 | Zr | 30.169 | AM
Co | 36.978 | Fe | 31.484 | Zr | 31.538 | AM
Co | 37.33 | Fe | 28.928 | Zr | 33.742 | AM
Co | 37.505 | Fe | 25.55 | Zr | 36.945 | AM
Co | 37.867 | Fe | 11.994 | Zr | 50.139 | AM
Co | 38.151 | Fe | 16.437 | Zr | 45.413 | AM
Co | 38.559 | Fe | 17.57 | Zr | 43.871 | AM
Co | 39.19 | Fe | 31.426 | Zr | 29.383 | AM
Co | 39.528 | Fe | 22.814 | Zr | 37.658 | AM
Co | 40.308 | Fe | 26.366 | Zr | 33.326 | AM
Co | 40.658 | Fe | 23.331 | Zr | 36.012 | AM
Co | 41.119 | Fe | 13.066 | Zr | 45.814 | AM
Co | 41.651 | Fe | 21.665 | Zr | 36.684 | AM
Co | 41.944 | Fe | 29.54 | Zr | 28.516 | AM
Co | 43.177 | Fe | 12.431 | Zr | 44.393 | AM
Co | 43.343 | Fe | 20.576 | Zr | 36.08 | AM
Co | 43.833 | Fe | 20.531 | Zr | 35.636 | AM
Co | 44.324 | Fe | 14.138 | Zr | 41.538 | AM
Co | 45.17 | Fe | 26.093 | Zr | 28.737 | AM
Co | 45.58 | Fe | 17.118 | Zr | 37.302 | AM
Co | 46.198 | Fe | 23.353 | Zr | 30.45 | AM
Co | 48.445 | Fe | 23.363 | Zr | 28.192 | AM
Co | 50.912 | Fe | 19.466 | Zr | 29.623 | AM
Co | 53.679 | Fe | 11.95 | Zr | 34.371 | AM
Co | 54.626 | Fe | 13.459 | Zr | 31.914 | AM
Co | 55.295 | Fe | 15.161 | Zr | 29.544 | AM
Co | 57.304 | Fe | 13.364 | Zr | 29.332 | AM
Co | 58.18 | Fe | 10.517 | Zr | 31.304 | AM
Co | 27.388 | Ti | 57.958 | Zr | 14.654 | AM
Co | 29.851 | Ti | 37.825 | Zr | 32.325 | AM
Co | 31.527 | Ti | 45.57 | Zr | 22.903 | AM
Co | 32.014 | Ti | 51.446 | Zr | 16.541 | AM
Co | 32.634 | Ti | 32.291 | Zr | 35.075 | AM
Co | 32.764 | Ti | 34.865 | Zr | 32.37 | AM
Co | 33.569 | Ti | 21.298 | Zr | 45.134 | AM
Co | 33.773 | Ti | 22.374 | Zr | 43.853 | AM
Co | 34.027 | Ti | 51.578 | Zr | 14.394 | AM
Co | 35.262 | Ti | 30.563 | Zr | 34.175 | AM
Co | 35.623 | Ti | 11.469 | Zr | 52.908 | AM
Co | 35.801 | Ti | 32.488 | Zr | 31.711 | AM
Co | 36.188 | Ti | 46.326 | Zr | 17.486 | AM
Co | 36.426 | Ti | 19.243 | Zr | 44.331 | AM
Co | 36.737 | Ti | 38.664 | Zr | 24.599 | AM
Co | 36.897 | Ti | 21.224 | Zr | 41.879 | AM
Co | 37.374 | Ti | 20.795 | Zr | 41.831 | AM
Co | 37.804 | Ti | 27.947 | Zr | 34.249 | AM
Co | 38.225 | Ti | 10.324 | Zr | 51.452 | AM
Co | 38.695 | Ti | 18.079 | Zr | 43.226 | AM
Co | 39 | Ti | 33.844 | Zr | 27.156 | AM
Co | 39.375 | Ti | 18.758 | Zr | 41.867 | AM
Co | 39.661 | Ti | 18.191 | Zr | 42.148 | AM
Co | 39.908 | Ti | 24.629 | Zr | 35.464 | AM
Co | 40.344 | Ti | 25.439 | Zr | 34.218 | AM
Co | 40.786 | Ti | 40.111 | Zr | 19.103 | AM
Co | 41.443 | Ti | 37.707 | Zr | 20.851 | AM
Co | 41.811 | Ti | 28.825 | Zr | 29.363 | AM
Co | 42.199 | Ti | 10.284 | Zr | 47.517 | AM
Co | 42.577 | Ti | 31.517 | Zr | 25.906 | AM
Co | 42.903 | Ti | 33.386 | Zr | 23.711 | AM
Co | 43.085 | Ti | 36.307 | Zr | 20.609 | AM
Co | 43.516 | Ti | 18.828 | Zr | 37.656 | AM
Co | 44.121 | Ti | 19.461 | Zr | 36.418 | AM
Co | 44.851 | Ti | 16.288 | Zr | 38.861 | AM
Co | 45.266 | Ti | 27.803 | Zr | 26.931 | AM
Co | 45.64 | Ti | 9.668 | Zr | 44.692 | AM
Co | 46.11 | Ti | 15.279 | Zr | 38.611 | AM
Co | 46.37 | Ti | 34.914 | Zr | 18.716 | AM
Co | 46.85 | Ti | 14.578 | Zr | 38.571 | AM
Co | 47.723 | Ti | 15.122 | Zr | 37.155 | AM
Co | 48.488 | Ti | 25.903 | Zr | 25.609 | AM
Co | 49.217 | Ti | 13.588 | Zr | 37.195 | AM
Co | 49.686 | Ti | 30.757 | Zr | 19.557 | AM
Co | 50.048 | Ti | 21.291 | Zr | 28.66 | AM
Co | 51.378 | Ti | 23.322 | Zr | 25.3 | AM
Co | 52.354 | Ti | 15 | Zr | 32.646 | AM
Co | 53.046 | Ti | 28.483 | Zr | 18.472 | AM
Co | 53.728 | Ti | 20.296 | Zr | 25.976 | AM
Co | 55 | Ti | 22.173 | Zr | 22.827 | AM
Co | 55.826 | Ti | 17.593 | Zr | 26.581 | AM
Co | 56.479 | Ti | 26.967 | Zr | 16.554 | AM
Co | 57.398 | Ti | 19.234 | Zr | 23.368 | AM
Co | 58.587 | Ti | 20.955 | Zr | 20.457 | AM
Co | 61.01 | Ti | 18.116 | Zr | 20.873 | AM
Co | 63.508 | Ti | 10.264 | Zr | 26.229 | AM
Co | 10.2 | V | 57.1 | Zr | 32.7 | AM
Co | 10.5 | V | 65.1 | Zr | 24.4 | AM
Co | 11 | V | 52.7 | Zr | 36.3 | AM
Co | 11.3 | V | 56.1 | Zr | 32.7 | AM
Co | 11.7 | V | 68 | Zr | 20.3 | AM
Co | 12.2 | V | 51.6 | Zr | 36.2 | AM
Co | 12.5 | V | 54.9 | Zr | 32.6 | AM
Co | 12.8 | V | 58.1 | Zr | 29.1 | AM
Co | 13.5 | V | 50.5 | Zr | 36 | AM
Co | 14.1 | V | 56.8 | Zr | 29 | AM
Co | 15.8 | V | 56.9 | Zr | 27.3 | AM
Co | 16 | V | 59.7 | Zr | 24.3 | AM
Co | 17.024 | V | 44.105 | Zr | 38.871 | AM
Co | 17.8 | V | 45.5 | Zr | 36.7 | AM
Co | 17.9 | V | 61.8 | Zr | 20.2 | AM
Co | 18.1 | V | 47 | Zr | 34.9 | AM
Co | 19.2 | V | 42.9 | Zr | 37.9 | AM
Co | 19.9 | V | 61.2 | Zr | 18.9 | AM
Co | 20.005 | V | 39.864 | Zr | 40.131 | AM
Co | 20.7 | V | 40.3 | Zr | 39 | AM
Co | 21.361 | V | 36.17 | Zr | 42.47 | AM
Co | 21.6 | V | 54.8 | Zr | 23.6 | AM
Co | 21.844 | V | 39.393 | Zr | 38.763 | AM
Co | 22.59 | V | 37.535 | Zr | 39.875 | AM
Co | 22.9 | V | 48.2 | Zr | 28.9 | AM
Co | 23.1 | V | 49.5 | Zr | 27.4 | AM
Co | 24.046 | V | 33.964 | Zr | 41.99 | AM
Co | 24.2 | V | 56.2 | Zr | 19.6 | AM
Co | 24.3 | V | 59.2 | Zr | 16.5 | AM
Co | 24.7 | V | 46.8 | Zr | 28.5 | AM
Co | 26.199 | V | 33.433 | Zr | 40.368 | AM
Co | 26.5 | V | 32.2 | Zr | 41.3 | AM
Co | 26.77 | V | 27.499 | Zr | 45.731 | AM
Co | 26.9 | V | 45.2 | Zr | 27.9 | AM
Co | 27.1 | V | 43.8 | Zr | 29.1 | AM
Co | 27.4 | V | 44.9 | Zr | 27.6 | AM
Co | 27.8 | V | 28.6 | Zr | 43.6 | AM
Co | 28.1 | V | 47.1 | Zr | 24.9 | AM
Co | 28.374 | V | 40.2 | Zr | 31.426 | AM
Co | 28.9 | V | 51.1 | Zr | 20 | AM
Co | 30.6 | V | 37.5 | Zr | 31.9 | AM
Co | 30.9 | V | 37 | Zr | 32.1 | AM
Co | 31.3 | V | 29.8 | Zr | 38.9 | AM
Co | 31.6 | V | 39.5 | Zr | 28.9 | AM
Co | 31.786 | V | 21.657 | Zr | 46.556 | AM
Co | 32 | V | 25.4 | Zr | 42.6 | AM
Co | 32.5 | V | 41.4 | Zr | 26.1 | AM
Co | 32.868 | V | 35.478 | Zr | 31.654 | AM
Co | 33.2 | V | 35.9 | Zr | 30.8 | AM
Co | 33.545 | V | 18.266 | Zr | 48.19 | AM
Co | 33.9 | V | 45 | Zr | 21.1 | AM
Co | 34.268 | V | 36.199 | Zr | 29.533 | AM
Co | 34.4 | V | 46.7 | Zr | 18.9 | AM
Co | 35.14 | V | 20.042 | Zr | 44.819 | AM
Co | 35.9 | V | 34.4 | Zr | 29.7 | AM
Co | 36.4 | V | 42.1 | Zr | 21.5 | AM
Co | 36.6 | V | 27.2 | Zr | 36.2 | AM
Co | 36.983 | V | 25.172 | Zr | 37.845 | AM
Co | 37.288 | V | 20.691 | Zr | 42.022 | AM
Co | 37.5 | V | 41.3 | Zr | 21.2 | AM
Co | 37.7 | V | 19.7 | Zr | 42.6 | AM
Co | 37.982 | V | 19.547 | Zr | 42.47 | AM
Co | 38.6 | V | 31.1 | Zr | 30.2 | AM
Co | 38.87 | V | 25.785 | Zr | 35.344 | AM
Co | 39.4 | V | 21.3 | Zr | 39.3 | AM
Co | 39.7 | V | 40.7 | Zr | 19.6 | AM
Co | 40 | V | 34.3 | Zr | 25.7 | AM
Co | 40.719 | V | 26.322 | Zr | 32.959 | AM
Co | 41.1 | V | 28.6 | Zr | 30.3 | AM
Co | 41.675 | V | 13.882 | Zr | 44.442 | AM
Co | 42.293 | V | 16.935 | Zr | 40.772 | AM
Co | 42.326 | V | 20.589 | Zr | 37.085 | AM
Co | 42.9 | V | 33.2 | Zr | 23.9 | AM
Co | 43.118 | V | 19.447 | Zr | 37.434 | AM
Co | 43.563 | V | 25.333 | Zr | 31.104 | AM
Co | 44.6 | V | 22.4 | Zr | 32.9 | AM
Co | 45.286 | V | 19.844 | Zr | 34.87 | AM
Co | 45.969 | V | 27.487 | Zr | 26.544 | AM
Co | 46.108 | V | 18.736 | Zr | 35.156 | AM
Co | 46.5 | V | 24.7 | Zr | 28.8 | AM
Co | 47.136 | V | 25.988 | Zr | 26.875 | AM
Co | 47.952 | V | 13.015 | Zr | 39.033 | AM
Co | 48.4 | V | 21.8 | Zr | 29.8 | AM
Co | 48.7 | V | 28.5 | Zr | 22.7 | AM
Co | 49.2 | V | 18.6 | Zr | 32.2 | AM
Co | 49.5 | V | 15.9 | Zr | 34.6 | AM
Co | 50.021 | V | 24.76 | Zr | 25.219 | AM
Co | 50.466 | V | 13.255 | Zr | 36.279 | AM
Co | 51.165 | V | 23.377 | Zr | 25.458 | AM
Co | 52.122 | V | 17.178 | Zr | 30.7 | AM
Co | 52.6 | V | 14.9 | Zr | 32.5 | AM
Co | 53.2 | V | 22.3 | Zr | 24.5 | AM
Co | 53.6 | V | 15.4 | Zr | 31.1 | AM
Co | 54.056 | V | 22.168 | Zr | 23.777 | AM
Co | 54.5 | V | 19.1 | Zr | 26.4 | AM
Co | 55.328 | V | 18.503 | Zr | 26.169 | AM
Co | 55.8 | V | 20.2 | Zr | 24.1 | AM
Co | 57.24 | V | 18.569 | Zr | 24.191 | AM
Co | 60.425 | V | 12.98 | Zr | 26.595 | AM
Al | 65 | Cu | 15 | Fe | 20 | AM
Al | 71 | Cu | 14 | Fe | 15 | AM
Al | 90 | Cu | 5 | Fe | 5 | AM
Al | 80 | Fe | 10 | Gd | 10 | AM
Al | 81.8 | Fe | 9.1 | Gd | 9.1 | AM
Al | 83.6 | Fe | 8.2 | Gd | 8.2 | AM
Al | 85.4 | Fe | 7.3 | Gd | 7.3 | AM
Al | 87.2 | Fe | 6.4 | Gd | 6.4 | AM
Al | 89 | Fe | 5.5 | Gd | 5.5 | AM
Al | 70 | Fe | 14 | Ni | 16 | AM
Al | 70 | Fe | 15 | Ni | 15 | AM
Al | 70 | Fe | 16 | Ni | 14 | AM
Al | 70 | Fe | 20 | Ni | 10 | AM
Al | 72 | Fe | 14 | Ni | 14 | AM
Al | 79 | Fe | 7 | Ni | 14 | AM
Al | 82 | Fe | 15 | Ni | 3 | AM
Al | 84 | Fe | 8 | Ni | 8 | AM
Al | 26 | Mg | 18 | Ti | 56 | AM
Al | 28 | Mg | 22 | Ti | 50 | AM
Al | 28 | Mg | 27 | Ti | 45 | AM
Al | 29 | Mg | 13 | Ti | 58 | AM
Al | 33 | Mg | 6 | Ti | 61 | AM
Al | 33 | Mg | 13 | Ti | 54 | AM
Al | 37 | Mg | 10 | Ti | 53 | AM
Al | 39 | Mg | 7 | Ti | 54 | AM
Al | 40 | Mg | 12 | Ti | 48 | AM
Al | 40 | Mg | 18 | Ti | 42 | AM
Al | 44 | Mg | 7 | Ti | 49 | AM
Al | 45 | Mg | 2 | Ti | 53 | AM
Al | 47 | Mg | 9 | Ti | 44 | AM
Al | 50 | Mg | 15 | Ti | 35 | AM
Al | 52 | Mg | 10 | Ti | 38 | AM
Al | 53 | Mg | 15 | Ti | 32 | AM
Al | 57 | Mg | 7 | Ti | 36 | AM
Al | 57 | Mg | 11 | Ti | 32 | AM
Al | 60 | Mg | 11 | Ti | 29 | AM
Al | 60 | Mg | 12 | Ti | 28 | AM
Al | 63 | Mg | 3 | Ti | 34 | AM
Al | 66 | Mg | 5 | Ti | 29 | AM
Al | 68 | Mg | 12 | Ti | 20 | AM
B | 12 | Fe | 86 | N | 2 | AM
B | 20 | Fe | 74 | N | 6 | AM
B | 24 | Fe | 66 | N | 10 | AM
B | 24.5 | Fe | 52.5 | N | 23 | AM
B | 29 | Fe | 64 | N | 7 | AM
B | 32 | Fe | 36 | N | 32 | AM
B | 33 | Fe | 42 | N | 25 | AM
B | 38 | Fe | 20 | N | 42 | AM
B | 9.4 | Fe | 80.3 | Nb | 10.3 | AM
B | 11 | Fe | 79.9 | Nb | 9.1 | AM
B | 11.3 | Fe | 81.1 | Nb | 7.6 | AM
B | 11.5 | Fe | 79.6 | Nb | 8.9 | AM
B | 12.9 | Fe | 77.5 | Nb | 9.6 | AM
B | 13 | Fe | 79 | Nb | 8 | AM
B | 13.1 | Fe | 79.9 | Nb | 7 | AM
B | 13.1 | Fe | 80 | Nb | 6.9 | AM
B | 13.2 | Fe | 77.5 | Nb | 9.3 | AM
B | 13.2 | Fe | 78.5 | Nb | 8.3 | AM
B | 13.2 | Fe | 79.5 | Nb | 7.3 | AM
B | 13.4 | Fe | 77 | Nb | 9.6 | AM
B | 13.8 | Fe | 78.4 | Nb | 7.8 | AM
B | 14.2 | Fe | 77.5 | Nb | 8.3 | AM
B | 14.2 | Fe | 78.1 | Nb | 7.7 | AM
B | 14.3 | Fe | 78.7 | Nb | 7 | AM
B | 14.5 | Fe | 80.2 | Nb | 5.3 | AM
B | 15 | Fe | 75.2 | Nb | 9.8 | AM
B | 15 | Fe | 77.9 | Nb | 7.1 | AM
B | 15.2 | Fe | 77.5 | Nb | 7.3 | AM
B | 15.3 | Fe | 76 | Nb | 8.7 | AM
B | 17 | Fe | 75 | Nb | 8 | AM
B | 17.2 | Fe | 76 | Nb | 6.8 | AM
B | 2.5 | Fe | 89.5 | Zr | 8 | AM
B | 4 | Fe | 90 | Zr | 6 | AM
B | 4.5 | Fe | 84 | Zr | 11.5 | AM
B | 5 | Fe | 80 | Zr | 15 | AM
B | 6 | Fe | 84 | Zr | 10 | AM
B | 8.5 | Fe | 84.5 | Zr | 7 | AM
B | 10 | Fe | 75 | Zr | 15 | AM
B | 10 | Fe | 80 | Zr | 10 | AM
B | 14.5 | Fe | 80 | Zr | 5.5 | AM
B | 15 | Fe | 75 | Zr | 10 | AM
B | 15 | Fe | 83 | Zr | 2 | AM
B | 17 | Fe | 80 | Zr | 3 | AM
B | 20 | Fe | 75 | Zr | 5 | AM
B | 21 | Fe | 75 | Zr | 4 | AM
Co | 12.5 | Fe | 72.5 | Nb | 15 | AM
Co | 25 | Fe | 60 | Nb | 15 | AM
Co | 42.5 | Fe | 42.5 | Nb | 15 | AM
Co | 59 | Fe | 26 | Nb | 15 | AM
Co | 73 | Fe | 12 | Nb | 15 | AM
Co | 75 | Fe | 10 | Nb | 15 | AM
Co | 79 | Fe | 6 | Nb | 15 | AM
Co | 81 | Fe | 4 | Nb | 15 | AM
Co | 81.5 | Fe | 3.5 | Nb | 15 | AM
Co | 83 | Fe | 2 | Nb | 15 | AM
Co | 66 | Mn | 19 | Nb | 15 | AM
Co | 73 | Mn | 12 | Nb | 15 | AM
Co | 75 | Mn | 10 | Nb | 15 | AM
Co | 77 | Mn | 8 | Nb | 15 | AM
Co | 79 | Mn | 6 | Nb | 15 | AM
Co | 81 | Mn | 4 | Nb | 15 | AM
Co | 83 | Mn | 2 | Nb | 15 | AM
Cr | 1 | Ge | 18 | Pd | 81 | AM
Cr | 3 | Ge | 18 | Pd | 79 | AM
Cr | 4 | Ge | 18 | Pd | 78 | AM
Cr | 5 | Ge | 18 | Pd | 77 | AM
Cr | 7 | Ge | 18 | Pd | 75 | AM
Cr | 19 | Mo | 19 | Ni | 62 | AM
Cr | 22 | Mo | 57 | Ni | 21 | AM
Cr | 23 | Mo | 43 | Ni | 34 | AM
Cr | 32 | Mo | 25 | Ni | 43 | AM
Cr | 35 | Mo | 38 | Ni | 27 | AM
Cr | 38 | Mo | 25 | Ni | 37 | AM
Cr | 39 | Mo | 33 | Ni | 28 | AM
Cr | 40 | Mo | 44 | Ni | 16 | AM
Cr | 42 | Mo | 27 | Ni | 31 | AM
Cr | 46 | Mo | 20 | Ni | 34 | AM
Cr | 48 | Mo | 26 | Ni | 26 | AM
Cr | 48 | Mo | 30 | Ni | 22 | AM
Cr | 52 | Mo | 10 | Ni | 38 | AM
Cr | 52 | Mo | 12 | Ni | 36 | AM
Cr | 53 | Mo | 29 | Ni | 18 | AM
Cr | 54 | Mo | 16 | Ni | 30 | AM
Cr | 54 | Mo | 30 | Ni | 16 | AM
Cr | 56 | Mo | 5 | Ni | 39 | AM
Fe | 50 | Hf | 10 | Ta | 40 | AM
Fe | 50 | Hf | 20 | Ta | 30 | AM
Fe | 50 | Hf | 30 | Ta | 20 | AM
Fe | 50 | Hf | 40 | Ta | 10 | AM
Fe | 64 | Hf | 8 | Ta | 28 | AM
Fe | 65 | Hf | 4 | Ta | 31 | AM
Fe | 70 | Hf | 13 | Ta | 17 | AM
Fe | 72 | Hf | 19 | Ta | 9 | AM
Fe | 76 | Hf | 22 | Ta | 2 | AM