## Sheet1
| H | Li | Be | B | C | N | Na | Mg | Al | Si | P | K | Ca | Sc | Ti | V | Cr | Mn | Fe | Co | Ni | Cu | Zn | Ga | Ge | As | Rb | Sr | Y | Zr | Nb | Mo | Tc | Ru | Rh | Pd | Ag | Cd | In | Sn | Sb | Cs | Ba | La | Ce | Pr | Nd | Pm | Sm | Eu | Gd | Tb | Dy | Ho | Er | Tm | Yb | Lu | Hf | Ta | W | Re | Os | Ir | Pt | Au | Hg | Tl | Pb | Bi | Th | U | Pu
H |  | -25 | 2 | 5 | -3 | -18 | -16 | -19 | -8 | -19 | 0.5 | -16 | -46 | -60 | -54 | -39 | -28 | -34 | -23 | -23 | -23 | -6 | -8 | -8 | -14.5 | -1 | -16 | -45 | -61 | -69 | -46 | -28 | -21 | -20 | -23 | -27 | -10 | -6 | -6 | -4 | -1 | -16 | -49 | -60 | -61 | -61 | -61 | -61 | -61 | -45 | -61 | -61 | -61 | -60 | -61 | -61 | -45 | -61 | -63 | -46 | -24 | -18 | -19 | -20 | -24 | -8 | -3 | -3 | -1 | 0 | -61 | -53 | -54
Li |  |  | -5 | -6 | -61 | -145 | 4 | 0 | -4 | -30 | -45.5 | 11 | -1 | 12 | 34 | 37 | 35 | 19 | 26 | 8 | 1 | -5 | -7 | -9 | -34.5 | -29 | 13 | 0 | 8 | 27 | 51 | 49 | 8 | 5 | -14 | -40 | -16 | -13 | -12 | -18 | -28 | 16 | 0 | 6 | 7 | 7 | 7 | 8 | 8 | -1 | 8 | 9 | 9 | 8 | 9 | 9 | -1 | 10 | 30 | 48 | 50 | 29 | 11 | -9 | -33 | -37 | -19 | -15 | -21 | -23 | 14 | 30 | 21
Be |  |  |  | 0 | -15 | -39 | 18 | -3 | 0 | -15 | -3.5 | 27 | -14 | -36 | -30 | -16 | -7 | -10 | -4 | -4 | -4 | 0 | 4 | 5 | -3.5 | 7 | 28 | -10 | -32 | -43 | -25 | -7 | -3 | -3 | -6 | -8 | 6 | 11 | 16 | 15 | 18 | 29 | -10 | -29 | -30 | -31 | -31 | -33 | -32 | -12 | -32 | -33 | -32 | -32 | -33 | -33 | -14 | -35 | -37 | -24 | -3 | 0 | -2 | -5 | -10 | 0 | 15 | 23 | 25 | 26 | -37 | -27 | -25
B |  |  |  |  | -10 | -28 | 18 | 4 | 0 | -14 | 0.5 | 27 | -22 | -55 | -58 | -42 | -31 | -32 | -26 | -24 | -24 | 0 | 4 | 6 | -0.5 | 10 | 28 | -18 | -50 | -71 | -54 | -34 | -25 | -24 | -25 | -24 | 5 | 13 | 18 | 18 | 23 | 29 | -19 | -47 | -48 | -49 | -49 | -51 | -50 | -19 | -50 | -51 | -51 | -50 | -52 | -52 | -22 | -54 | -66 | -54 | -31 | -25 | -24 | -26 | -28 | -2 | 19 | 27 | 30 | 31 | -57 | -54 | -50
C | [5 empty] | -2 | -45 | -55 | -36 | -39 | -4.5 | -43 | -89 | -118 | -109 | -82 | -61 | -66 | -50 | -42 | -39 | -33 | -32 | -33 | -29.5 | -14 | -44 | -87 | -117 | -131 | -102 | -67 | -39 | -35 | -35 | -32 | -32 | -27 | -27 | -23 | -13 | -43 | -90 | -116 | -116 | -117 | -116 | -118 | -117 | -87 | -117 | -118 | -117 | -116 | -118 | -117 | -88 | -119 | -123 | -101 | -60 | -42 | -35 | -32 | -30 | -20 | -20 | -19 | -13 | -12 | -123 | -105 | -102
N | [6 empty] | -141 | -134 | -92 | -81 | -24.5 | -152 | -201 | -224 | -190 | -143 | -107 | -119 | -87 | -75 | -69 | -84 | -88 | -95 | -78.5 | -59 | -154 | -206 | -232 | -233 | -174 | -115 | -68 | -61 | -63 | -62 | -94 | -91 | -98 | -90 | -74 | -155 | -212 | -235 | -234 | -233 | -235 | -233 | -202 | -231 | -232 | -232 | -231 | -229 | -230 | -229 | -199 | -231 | -218 | -173 | -103 | -72 | -60 | -54 | -52 | -58 | -81 | -91 | -82 | -80 | -237 | -189 | -188
Na | [7 empty] | 10 | 13 | -11 | -26.5 | 1 | 1 | 34 | 68 | 73 | 71 | 49 | 62 | 41 | 32 | 16 | 6 | 5 | -21.5 | -14 | 2 | -2 | 28 | 59 | 93 | 93 | 47 | 44 | 19 | -15 | 0 | -3 | -5 | -8 | -20 | 3 | -3 | 24 | 25 | 26 | 26 | 28 | 28 | 0 | 28 | 29 | 29 | 28 | 30 | 30 | 2 | 31 | 63 | 89 | 97 | 73 | 52 | 28 | -1 | -14 | -11 | -11 | -18 | -20 | 39 | 65 | 49
Mg | [8 empty] | -2 | -26 | -39.5 | 20 | -6 | -3 | 16 | 23 | 24 | 10 | 18 | 3 | -4 | -3 | -4 | -4 | -26.5 | -21 | 23 | -4 | -6 | 6 | 32 | 36 | 3 | 0 | -17 | -40 | -10 | -6 | -4 | -9 | -16 | 25 | -4 | -7 | -7 | -6 | -6 | -6 | -6 | -5 | -6 | -6 | -6 | -6 | -5 | -5 | -6 | -5 | 10 | 30 | 38 | 21 | 5 | -13 | -35 | -32 | -10 | -3 | -8 | -10 | -3 | 14 | 6
Al | [9 empty] | -19 | -20.5 | 23 | -20 | -38 | -30 | -16 | -10 | -19 | -11 | -19 | -22 | -1 | 1 | 1 | -14.5 | -6 | 25 | -18 | -38 | -44 | -18 | -5 | -20 | -21 | -32 | -46 | -4 | 3 | 7 | 4 | 2 | 26 | -20 | -38 | -38 | -38 | -38 | -39 | -38 | -19 | -39 | -39 | -38 | -38 | -38 | -38 | -20 | -39 | -39 | -19 | -2 | -9 | -18 | -30 | -44 | -22 | 4 | 11 | 10 | 10 | -40 | -30 | -33
Si | [10 empty] | -25.5 | -4 | -51 | -74 | -66 | -48 | -37 | -45 | -35 | -38 | -40 | -19 | -18 | -17 | -14.5 | -17 | -4 | -49 | -73 | -84 | -56 | -35 | -38 | -38 | -46 | -55 | -20 | -13 | -10 | -11 | -8 | -3 | -52 | -73 | -73 | -73 | -73 | -74 | -74 | -49 | -73 | -74 | -74 | -73 | -74 | -74 | -51 | -75 | -77 | -56 | -31 | -31 | -36 | -43 | -53 | -30 | -10 | -4 | -2 | -2 | -77 | -66 | -66
P | [11 empty] | -24.5 | -81.5 | -112.5 | -100.5 | -70.5 | -49.5 | -57.5 | -39.5 | -35.5 | -34.5 | -17.5 | -17.5 | -18.5 | -17 | -2.5 | -24.5 | -81.5 | -113.5 | -127.5 | -89.5 | -53.5 | -33.5 | -30.5 | -34.5 | -36.5 | -18.5 | -11.5 | -10.5 | -7.5 | 2.5 | -24.5 | -85.5 | -112.5 | -112.5 | -112.5 | -112.5 | -114.5 | -113.5 | -79.5 | -113.5 | -113.5 | -112.5 | -111.5 | -113.5 | -112.5 | -80.5 | -114.5 | -117.5 | -89.5 | -46.5 | -32.5 | -29.5 | -30.5 | -34.5 | -13.5 | -4.5 | -1.5 | 4.5 | 5.5 | -119.5 | -98.5 | -95.5
K | [12 empty] | 12 | 58 | 94 | 96 | 91 | 66 | 81 | 55 | 45 | 25 | 13 | 12 | -19.5 | -11 | 0 | 7 | 50 | 88 | 123 | 120 | 65 | 60 | 31 | -9 | 7 | 1 | -4 | -7 | -22 | 0 | 6 | 46 | 47 | 49 | 49 | 51 | 50 | 10 | 50 | 52 | 51 | 51 | 53 | 52 | 12 | 55 | 92 | 119 | 124 | 95 | 70 | 42 | 9 | -9 | -10 | -13 | -21 | -24 | 65 | 93 | 72
Ca | [13 empty] | 17 | 43 | 44 | 38 | 19 | 25 | 2 | -7 | -13 | -22 | -28 | -59.5 | -61 | 15 | 1 | 11 | 37 | 63 | 56 | 1 | -4 | -28 | -63 | -28 | -32 | -35 | -45 | -66 | 19 | 1 | 8 | 9 | 10 | 10 | 11 | 11 | 0 | 11 | 12 | 12 | 11 | 13 | 13 | 0 | 14 | 39 | 60 | 57 | 28 | 4 | -23 | -55 | -60 | -43 | -40 | -52 | -56 | 19 | 37 | 24
Sc | [14 empty] | 8 | 7 | 1 | -8 | -11 | -30 | -39 | -24 | -29 | -38 | -69.5 | -77 | 64 | 25 | 1 | 4 | 18 | 11 | -39 | -44 | -61 | -86 | -28 | -30 | -30 | -45 | -61 | 70 | 28 | 2 | 2 | 1 | 2 | 1 | 1 | 21 | 1 | 1 | 1 | 1 | 0 | 0 | 16 | 0 | 5 | 16 | 9 | -17 | -39 | -62 | -89 | -74 | -37 | -28 | -40 | -46 | 0 | 3 | -1
Ti | [15 empty] | -2 | -7 | -8 | -17 | -28 | -35 | -9 | -15 | -23 | -51.5 | -60 | 100 | 53 | 15 | 0 | 2 | -4 | -39 | -43 | -52 | -65 | -2 | -8 | -5 | -21 | -33 | 104 | 57 | 20 | 18 | 17 | 17 | 15 | 15 | 48 | 15 | 14 | 14 | 14 | 13 | 12 | 41 | 11 | 0 | 1 | -6 | -25 | -41 | -57 | -74 | -47 | -10 | 2 | -8 | -14 | 8 | 0 | 2
V | [16 empty] | -2 | -1 | -7 | -14 | -18 | 5 | -2 | -8 | -31.5 | -35 | 100 | 54 | 17 | -4 | -1 | 0 | -21 | -25 | -29 | -35 | 17 | 9 | 12 | -1 | -8 | 103 | 57 | 22 | 20 | 18 | 18 | 16 | 17 | 49 | 17 | 15 | 15 | 16 | 14 | 13 | 43 | 11 | -2 | -1 | -1 | -13 | -23 | -34 | -45 | -19 | 10 | 22 | 15 | 10 | 9 | 1 | 4
Cr | [17 empty] | 2 | -1 | -4 | -7 | 12 | 5 | -1 | -18.5 | -19 | 94 | 47 | 11 | -12 | -7 | 0 | -9 | -12 | -13 | -15 | 27 | 17 | 20 | 10 | 7 | 97 | 50 | 17 | 15 | 13 | 13 | 10 | 11 | 43 | 11 | 9 | 9 | 10 | 8 | 8 | 37 | 5 | -9 | -7 | 1 | -4 | -11 | -18 | -24 | 0 | 21 | 31 | 28 | 24 | 2 | -3 | 2
Mn | [18 empty] | 0 | -5 | -8 | 4 | -6 | -13 | -31.5 | -31 | 69 | 27 | -1 | -15 | -4 | 5 | -8 | -11 | -16 | -23 | 13 | 2 | 3 | -7 | -11 | 71 | 29 | 3 | 1 | 0 | 0 | -2 | -1 | -23 | -1 | -3 | -3 | -2 | -4 | -4 | 19 | -6 | -12 | -4 | 6 | -1 | -9 | -18 | -28 | -11 | 4 | 11 | 7 | 3 | -8 | -5 | -4
Fe | [19 empty] | -1 | -2 | 13 | 4 | -2 | -15.5 | -14 | 83 | 34 | -1 | -25 | -16 | -2 | -3 | -5 | -5 | -4 | 28 | 17 | 19 | 11 | 10 | 85 | 37 | 5 | 3 | 1 | 1 | -2 | -1 | 30 | -1 | -3 | -3 | -2 | -5 | -5 | 25 | -7 | -21 | -15 | 0 | 0 | -4 | -9 | -13 | 8 | 22 | 31 | 29 | 26 | -11 | -11 | -6
Co | [20 empty] | 0 | 6 | -5 | -11 | -21.5 | -18 | 57 | 10 | -22 | -41 | -25 | -5 | 0 | -1 | -2 | -1 | 19 | 6 | 7 | 0 | 2 | 58 | 11 | -17 | -18 | -20 | -20 | -23 | -22 | 7 | -22 | -23 | -23 | -22 | -24 | -24 | 2 | -27 | -35 | -24 | -1 | 2 | 0 | -3 | -7 | 7 | 12 | 18 | 17 | 14 | -30 | -23 | -19
Ni | [21 empty] | 4 | -9 | -15 | -23.5 | -19 | 47 | -1 | -31 | -49 | -30 | -7 | 1 | 0 | -1 | 0 | 15 | 2 | 2 | -4 | -1 | 48 | 0 | -27 | -28 | -30 | -30 | -32 | -31 | -3 | -31 | -32 | -32 | -31 | -34 | -34 | -7 | -36 | -42 | -29 | -3 | 2 | 1 | -2 | -5 | 7 | 8 | 13 | 13 | 10 | -39 | -29 | -25
Cu | [22 empty] | 1 | 1 | -11.5 | -3 | 27 | -9 | -22 | -23 | 3 | 19 | 8 | 7 | -2 | -14 | 2 | 6 | 10 | 7 | 7 | 28 | -9 | -21 | -21 | -22 | -22 | -23 | -22 | -10 | -22 | -23 | -22 | -22 | -23 | -23 | -12 | -24 | -17 | 2 | 22 | 18 | 10 | 0 | -12 | -9 | 8 | 15 | 15 | 15 | -27 | -7 | -9
Zn | [23 empty] | 0 | -15.5 | -6 | 14 | -21 | -31 | -29 | -1 | 12 | -4 | 5 | -17 | -33 | -4 | 1 | 3 | 1 | -1 | 15 | -23 | -31 | -31 | -31 | -31 | -32 | -31 | -21 | -31 | -31 | -31 | -30 | -31 | -30 | -21 | -31 | -24 | -3 | 15 | 8 | -1 | -13 | -29 | -16 | 1 | 6 | 5 | 4 | -30 | -15 | -20
Ga | [24 empty] | -15.5 | -6 | 13 | -27 | -40 | -40 | -8 | 7 | -10 | -11 | -25 | -42 | -5 | 1 | 3 | 1 | -1 | 14 | -30 | -41 | -41 | -41 | -40 | -41 | -40 | -27 | -40 | -40 | -40 | -39 | -40 | -39 | -27 | -40 | -34 | -10 | 11 | 3 | -7 | -21 | -38 | -19 | 1 | 6 | 5 | 4 | -39 | -25 | -29
Ge | [25 empty] | -12.5 | -19.5 | -59.5 | -72.5 | -72.5 | -36.5 | -13.5 | -18.5 | -18.5 | -29.5 | -43.5 | -17.5 | -14.5 | -13.5 | -12.5 | -10.5 | -19.5 | -63.5 | -73.5 | -73.5 | -72.5 | -101.5 | -73.5 | -72.5 | -58.5 | -72.5 | -72.5 | -71.5 | -71.5 | -71.5 | -71.5 | -58.5 | -71.5 | -65.5 | -37.5 | -7.5 | -7.5 | -14.5 | -24.5 | -37.5 | -21.5 | -11.5 | -9.5 | -7.5 | -7.5 | -72.5 | -52.5 | -56.5
As | [26 empty] | -12 | -61 | -80 | -85 | -44 | -16 | -15 | -14 | -24 | -36 | -8 | -4 | -3 | -1 | 3 | -12 | -66 | -81 | -81 | -81 | -80 | -81 | -80 | -60 | -80 | -80 | -80 | -79 | -79 | -79 | -59 | -80 | -75 | -45 | -9 | -6 | -11 | -19 | -31 | -11 | 0 | 3 | 6 | 7 | -82 | -60 | -62
Rb | [27 empty] | 10 | 56 | 95 | 130 | 125 | 67 | 62 | 33 | -9 | 7 | 1 | -4 | -7 | -24 | 0 | 9 | 52 | 53 | 55 | 55 | 57 | 56 | 13 | 56 | 58 | 58 | 57 | 59 | 59 | 16 | 61 | 98 | 125 | 129 | 98 | 72 | 44 | 9 | -10 | -11 | -14 | -23 | -26 | 72 | 99 | 77
Sr | [28 empty] | 17 | 48 | 76 | 69 | 10 | 5 | -22 | -61 | -27 | -33 | -37 | -46 | -66 | 14 | 0 | 14 | 15 | 16 | 16 | 18 | 17 | 0 | 17 | 18 | 18 | 18 | 20 | 20 | 1 | 21 | 50 | 73 | 70 | 39 | 13 | -16 | -50 | -59 | -45 | -44 | -56 | -61 | 27 | 48 | 33
Y | [29 empty] | 9 | 30 | 24 | -29 | -34 | -54 | -84 | -29 | -35 | -36 | -51 | -68 | 62 | 20 | 0 | 0 | 0 | 0 | 0 | 0 | 14 | 0 | 0 | 0 | 0 | 0 | 0 | 10 | 0 | 11 | 27 | 24 | -4 | -28 | -53 | -83 | -74 | -43 | -35 | -48 | -54 | 1 | 11 | 4
Zr | [30 empty] | 4 | -6 | -53 | -59 | -72 | -91 | -20 | -26 | -25 | -43 | -60 | 101 | 52 | 13 | 12 | 10 | 10 | 9 | 9 | 42 | 9 | 8 | 8 | 9 | 7 | 7 | 36 | 6 | 0 | 3 | -9 | -35 | -55 | -76 | -100 | -74 | -31 | -19 | -33 | -40 | 4 | -3 | -3
Nb | [31 empty] | -6 | -36 | -41 | -46 | -53 | 16 | 11 | 15 | -1 | -11 | 135 | 81 | 36 | 34 | 32 | 32 | 29 | 30 | 69 | 30 | 28 | 27 | 28 | 26 | 25 | 61 | 23 | 4 | 0 | -8 | -26 | -39 | -53 | -67 | -32 | 11 | 26 | 17 | 12 | 20 | 4 | 9
Mo | [32 empty] | -11 | -14 | -15 | -15 | 37 | 28 | 33 | 20 | 17 | 128 | 73 | 31 | 29 | 26 | 26 | 23 | 24 | 63 | 24 | 22 | 22 | 22 | 20 | 19 | 55 | 17 | -4 | -5 | 0 | -7 | -14 | -21 | -28 | 3 | 32 | 46 | 42 | 38 | 13 | 2 | 8
Tc | [33 empty] | 0 | 0 | 4 | 24 | 10 | 11 | 5 | 8 | 69 | 11 | -23 | -25 | -27 | -27 | -30 | -29 | 6 | -29 | -30 | -30 | -29 | -32 | -32 | 1 | -35 | -47 | -35 | -7 | 0 | 0 | -2 | -3 | 14 | 18 | 25 | 26 | 23 | -39 | -31 | -26
Ru | [34 empty] | 1 | 6 | 23 | 9 | 10 | 4 | 9 | 64 | 6 | -28 | -30 | -32 | -32 | -35 | -34 | 2 | -34 | -35 | -35 | -34 | -37 | -37 | -4 | -40 | -52 | -39 | -10 | -1 | 0 | -1 | -1 | 15 | 18 | 24 | 25 | 23 | -45 | -36 | -30
Rh | [35 empty] | 2 | 10 | -6 | -8 | -13 | -8 | 34 | -21 | -50 | -52 | -53 | -53 | -56 | -54 | -24 | -54 | -56 | -55 | -54 | -57 | -56 | -28 | -59 | -63 | -45 | -9 | 1 | 2 | 1 | -2 | 7 | 2 | 5 | 6 | 3 | -63 | -46 | -42
Pd | [36 empty] | -7 | -26 | -31 | -34 | -28 | -9 | -62 | -82 | -83 | -83 | -83 | -86 | -84 | -61 | -84 | -85 | -84 | -83 | -85 | -85 | -62 | -87 | -80 | -52 | -6 | 6 | 8 | 6 | 2 | 0 | -18 | -21 | -18 | -21 | -91 | -59 | -58
Ag | [37 empty] | -2 | -2 | -3 | -4 | 8 | -28 | -30 | -30 | -30 | -29 | -30 | -30 | -27 | -29 | -29 | -29 | -29 | -29 | -29 | -28 | -30 | -13 | 15 | 43 | 38 | 28 | 16 | -1 | -6 | -1 | 3 | 3 | 2 | -29 | 0 | -6
Cd | [38 empty] | 0 | 0 | -2 | 1 | -36 | -36 | -36 | -35 | -35 | -35 | -35 | -32 | -35 | -34 | -34 | -33 | -33 | -33 | -31 | -33 | -19 | 9 | 33 | 25 | 14 | 0 | -18 | -11 | 0 | 2 | 2 | 1 | -32 | -8 | -16
In | [39 empty] | 0 | -4 | -4 | -42 | -39 | -38 | -37 | -37 | -37 | -36 | -35 | -36 | -35 | -35 | -35 | -34 | -34 | -34 | -34 | -18 | 13 | 38 | 29 | 16 | 0 | -81 | -11 | -1 | 0 | -1 | -1 | -31 | -7 | -16
Sn | [40 empty] | -1 | -7 | -51 | -53 | -52 | -52 | -51 | -52 | -51 | -44 | -51 | -50 | -50 | -49 | -49 | -49 | -43 | -49 | -35 | -3 | 27 | 20 | 9 | -5 | -25 | -10 | 0 | 2 | 2 | 1 | -48 | -23 | -30
Sb | [41 empty] | -25 | -72 | -71 | -70 | -69 | -69 | -69 | -68 | -63 | -68 | -67 | -67 | -66 | -66 | -66 | -61 | -66 | -50 | -13 | 25 | 23 | 14 | 1 | -17 | -4 | -1 | -1 | 1 | 1 | -65 | -34 | -42
Cs | [42 empty] | 12 | 57 | 59 | 60 | 60 | 63 | 62 | 16 | 62 | 64 | 63 | 62 | 65 | 65 | 19 | 67 | 104 | 130 | 132 | 101 | 74 | 45 | 10 | -9 | -11 | -15 | -25 | -27 | 78 | 104 | 81
Ba | [43 empty] | 16 | 17 | 18 | 18 | 20 | 20 | 0 | 20 | 21 | 21 | 20 | 22 | 22 | 1 | 24 | 54 | 77 | 74 | 42 | 15 | -14 | -50 | -60 | -49 | -49 | -62 | -68 | 30 | 52 | 36
La | [44 empty] | 0 | 0 | 0 | 0 | 0 | 11 | 0 | 0 | 0 | 0 | 1 | 1 | 8 | 1 | 15 | 33 | 32 | 3 | -21 | -48 | -80 | -73 | -45 | -38 | -51 | -58 | 3 | 15 | 7
Ce | [45 empty] | 0 | 0 | 0 | 0 | 12 | 0 | 0 | 0 | 0 | 0 | 0 | 8 | 1 | 14 | 31 | 29 | 0 | -24 | -50 | -81 | -73 | -44 | -37 | -50 | -57 | 2 | 14 | 6
Pr | [46 empty] | 0 | 0 | 0 | 13 | 0 | 0 | 0 | 0 | 0 | 0 | 9 | 0 | 13 | 29 | 26 | -2 | -26 | -52 | -82 | -73 | -43 | -36 | -49 | -56 | 2 | 12 | 5
Nd | [47 empty] | 0 | 0 | 13 | 0 | 0 | 0 | 0 | 0 | 0 | 9 | 0 | 13 | 29 | 26 | -2 | -26 | -51 | -82 | -73 | -43 | -36 | -49 | -55 | 2 | 12 | 5
Pm | [48 empty] | 0 | 14 | 0 | 0 | 0 | 0 | 0 | 0 | 11 | 0 | 11 | 27 | 23 | -5 | -29 | -55 | -85 | -75 | -43 | -35 | -49 | -55 | 1 | 10 | 4
Sm | [49 empty] | 14 | 0 | 0 | 0 | 0 | 0 | 0 | 10 | 0 | 11 | 27 | 24 | -4 | -28 | -53 | -84 | -74 | -43 | -35 | -48 | -54 | 1 | 11 | 4
Eu | [50 empty] | 14 | 15 | 15 | 15 | 16 | 16 | 0 | 18 | 44 | 66 | 64 | 34 | 9 | -18 | -51 | -58 | -43 | -41 | -53 | -58 | 23 | 43 | 29
Gd | [51 empty] | 0 | 0 | 0 | 0 | 0 | 10 | 0 | 11 | 27 | 24 | -4 | -28 | -53 | -83 | -74 | -43 | -35 | -48 | -54 | 1 | 11 | 4
Tb | [52 empty] | 0 | 0 | 0 | 0 | 11 | 0 | 10 | 25 | 21 | -7 | -30 | -55 | -85 | -74 | -42 | -34 | -47 | -53 | 1 | 10 | 3
Dy | [53 empty] | 0 | 0 | 0 | 11 | 0 | 10 | 25 | 21 | -7 | -29 | -55 | -84 | -74 | -42 | -34 | -46 | -53 | 1 | 9 | 3
Ho | [54 empty] | 0 | 0 | 11 | 0 | 10 | 26 | 22 | -5 | -28 | -53 | -83 | -72 | -41 | -33 | -46 | -52 | 1 | 10 | 3
Er | [55 empty] | 0 | 12 | 0 | 9 | 23 | 19 | -9 | -31 | -56 | -86 | -74 | -41 | -33 | -45 | -52 | 1 | 8 | 2
Tm | [56 empty] | 12 | 0 | 9 | 23 | 19 | -9 | -31 | -56 | -85 | -74 | -41 | -32 | -45 | -51 | 1 | 8 | 2
Yb | [57 empty] | 14 | 38 | 58 | 56 | 28 | 4 | -22 | -54 | -59 | -42 | -39 | -50 | -55 | 18 | 36 | 24
Lu | [58 empty] | 8 | 21 | 16 | -12 | -34 | -59 | -88 | -75 | -41 | -32 | -45 | -51 | 0 | 7 | 1
Hf | [59 empty] | 3 | -6 | -30 | -48 | -68 | -90 | -63 | -23 | -11 | -23 | -30 | 6 | -2 | -1
Ta | [60 empty] | -7 | -24 | -38 | -52 | -66 | -32 | 9 | 24 | 15 | 9 | 18 | 3 | 8
W | [61 empty] | -4 | -10 | -16 | -20 | 12 | 38 | 52 | 49 | 45 | 12 | 1 | 8
Re | [62 empty] | -1 | -3 | -4 | 20 | 33 | 44 | 44 | 40 | -16 | -17 | -10
Os | [63 empty] | -1 | 0 | 18 | 23 | 30 | 32 | 29 | -39 | -33 | -26
Ir | [64 empty] | 0 | 13 | 9 | 14 | 16 | 14 | -64 | -50 | -44
Pt | [65 empty] | 4 | -9 | -8 | -5 | -8 | -94 | -68 | -63
Au | [66 empty] | -4 | -2 | 2 | 2 | -78 | -43 | -45
Hg | [67 empty] | 1 | 1 | 1 | -39 | -10 | -18
Tl | [68 empty] | -1 | -1 | -28 | 1 | -10
Pb | [69 empty] | 0 | -41 | -9 | -20
Bi | [70 empty] | -48 | -15 | -26
Th | [71 empty] | 4 | 0
U | [72 empty] | 1
Pu

## source
all data from Classification of Bulk Metallic Glasses by Atomic Size Difference, Heat of Mixing and Period of Constituent Elements and Its Application to Characterization of the Main Alloying Element