## Sheet1
Element | Symbol | Atomic No. | Radius/Å | Pauling electronegativity | VEC | Tm/K | Bulk Modulus /Gpa | Atomic weight /(amu, g/mol) | column | row | # s Valence Electrons | # p Valence Electrons | # d Valence Electrons | # f Valence Electrons | # Unfilled s States | # Unfilled p States | # Unfilled d States | # Unfilled f States | Total # Unfilled States | Mendeleev number
Lithium | Li | 3 | 1.519 | 0.98 | 1 | 453.7 | 11 | 6.941 | 1 | 2 | 3 | 0 | 0 | 0 | 1 | 0 | 0 | 0 | 1 | 1
Beryllium | Be | 4 | 1.128 | 1.57 | 2 | 1570 | 130 | 9.01218 | 2 | 2 | 4 | 0 | 0 | 0 | 0 | 0 | 0 | 0 | 0 | 67
Boron | B | 5 | 0.82 | 2.04 | 3 | 2348 | 320 | 10.81 | 13 | 2 | 4 | 1 | 0 | 0 | 0 | 5 | 0 | 0 | 5 | 72
Carbon | C | 6 | 0.773 | 2.55 | 4 | 3823 | 33 | 12.011 | 14 | 2 | 4 | 2 | 0 | 0 | 0 | 4 | 0 | 0 | 4 | 77
Nitrogen | N | 7 | 0.75 | 3.04 | 5 | 63.1 | 0 | 14.0067 | 15 | 2 | 4 | 3 | 0 | 0 | 0 | 3 | 0 | 0 | 3 | 82
Oxygen | O | 8 | 0.73 | 3.44 | 6 | 54.8 | 0 | 15.9994 | 16 | 2 | 4 | 4 | 0 | 0 | 0 | 2 | 0 | 0 | 2 | 87
Sodium | Na | 11 | 1.857 | 0.93 | 1 | 370.9 | 6.3 | 22.98977 | 1 | 3 | 5 | 6 | 0 | 0 | 1 | 0 | 0 | 0 | 1 | 2
Magnesium | Mg | 12 | 1.601 | 1.31 | 2 | 923 | 45 | 24.305 | 2 | 3 | 6 | 6 | 0 | 0 | 0 | 0 | 0 | 0 | 0 | 68
Aluminum | Al | 13 | 1.432 | 1.61 | 3 | 933.5 | 76 | 26.98154 | 13 | 3 | 6 | 7 | 0 | 0 | 0 | 5 | 0 | 0 | 5 | 73
Silicon | Si | 14 | 1.153 | 1.9 | 4 | 1687 | 100 | 28.0855 | 14 | 3 | 6 | 8 | 0 | 0 | 0 | 4 | 0 | 0 | 4 | 78
Phosphorus | P | 15 | 1.06 | 2.19 | 5 | 317.3 | 11 | 30.97376 | 15 | 3 | 6 | 9 | 0 | 0 | 0 | 3 | 0 | 0 | 3 | 83
Sulfur | S | 16 | 1.02 | 2.58 | 6 | 388.4 | 7.7 | 32.06 | 16 | 3 | 6 | 10 | 0 | 0 | 0 | 2 | 0 | 0 | 2 | 88
Potassium | K | 19 | 2.31 | 0.82 | 1 | 336.5 | 3.1 | 39.0983 | 1 | 4 | 7 | 12 | 0 | 0 | 1 | 0 | 0 | 0 | 1 | 3
Calcium | Ca | 20 | 1.976 | 1 | 2 | 1115 | 17 | 40.08 | 2 | 4 | 8 | 12 | 0 | 0 | 0 | 0 | 0 | 0 | 0 | 7
Scandium | Sc | 21 | 1.641 | 1.36 | 3 | 1814 | 57 | 44.9559 | 3 | 4 | 8 | 12 | 1 | 0 | 0 | 0 | 9 | 0 | 9 | 11
Titanium | Ti | 22 | 1.462 | 1.54 | 4 | 1941 | 110 | 47.9 | 4 | 4 | 8 | 12 | 2 | 0 | 0 | 0 | 8 | 0 | 8 | 43
Vanadium | V | 23 | 1.316 | 1.63 | 5 | 2183 | 160 | 50.9415 | 5 | 4 | 8 | 12 | 3 | 0 | 0 | 0 | 7 | 0 | 7 | 46
Chromium | Cr | 24 | 1.249 | 1.66 | 6 | 2180 | 160 | 51.996 | 6 | 4 | 8 | 12 | 4 | 0 | 0 | 0 | 6 | 0 | 6 | 49
Manganese | Mn | 25 | 1.35 | 1.55 | 7 | 1519 | 120 | 54.938 | 7 | 4 | 8 | 12 | 5 | 0 | 0 | 0 | 5 | 0 | 5 | 52
Iron | Fe | 26 | 1.241 | 1.83 | 8 | 1811 | 170 | 55.847 | 8 | 4 | 8 | 12 | 6 | 0 | 0 | 0 | 4 | 0 | 4 | 55
Cobalt | Co | 27 | 1.251 | 1.88 | 9 | 1768 | 180 | 58.9332 | 9 | 4 | 8 | 12 | 7 | 0 | 0 | 0 | 3 | 0 | 3 | 58
Nickel | Ni | 28 | 1.246 | 1.91 | 10 | 1728 | 180 | 58.7 | 10 | 4 | 8 | 12 | 8 | 0 | 0 | 0 | 2 | 0 | 2 | 61
Copper | Cu | 29 | 1.278 | 1.9 | 11 | 1357.8 | 140 | 63.546 | 11 | 4 | 8 | 12 | 9 | 0 | 0 | 0 | 1 | 0 | 1 | 64
Zinc | Zn | 30 | 1.395 | 1.65 | 12 | 692.7 | 70 | 65.38 | 12 | 4 | 8 | 12 | 10 | 0 | 0 | 0 | 0 | 0 | 0 | 69
Gallium | Ga | 31 | 1.392 | 1.81 | 3 | 302.9 | 0 | 69.72 | 13 | 4 | 8 | 13 | 10 | 0 | 0 | 5 | 0 | 0 | 5 | 74
Germanium | Ge | 32 | 1.24 | 2.01 | 4 | 1211.4 | 0 | 72.59 | 14 | 4 | 8 | 14 | 10 | 0 | 0 | 4 | 0 | 0 | 4 | 79
Selenium | Se | 34 | 1.4 | 2.55 | 6 | 494 | 8.3 | 78.96 | 16 | 4 | 8 | 16 | 10 | 0 | 0 | 2 | 0 | 0 | 2 | 89
Rubidium | Rb | 37 | 2.44 | 0.82 | 1 | 312.5 | 2.5 | 85.4678 | 1 | 5 | 9 | 18 | 10 | 0 | 1 | 0 | 0 | 0 | 1 | 4
Strontium | Sr | 38 | 2.152 | 0.95 | 2 | 1050 | 0 | 87.62 | 2 | 5 | 10 | 18 | 10 | 0 | 0 | 0 | 0 | 0 | 0 | 8
Yttrium | Y | 39 | 1.802 | 1.22 | 3 | 1799 | 41 | 88.9059 | 3 | 5 | 10 | 18 | 11 | 0 | 0 | 0 | 9 | 0 | 9 | 12
Zirconium | Zr | 40 | 1.603 | 1.33 | 4 | 2128 | 91.1 | 91.22 | 4 | 5 | 10 | 18 | 12 | 0 | 0 | 0 | 8 | 0 | 8 | 44
Niobium | Nb | 41 | 1.429 | 1.6 | 5 | 2750 | 170 | 92.9064 | 5 | 5 | 9 | 18 | 14 | 0 | 1 | 0 | 6 | 0 | 7 | 47
Molybdenum | Mo | 42 | 1.363 | 2.16 | 6 | 2896 | 230 | 95.94 | 6 | 5 | 9 | 18 | 15 | 0 | 1 | 0 | 5 | 0 | 6 | 50
Technetium | Tc | 43 | 1.36 | 1.9 | 7 | 2430 | 0 | 98 | 7 | 5 | 10 | 18 | 15 | 0 | 0 | 0 | 5 | 0 | 5 | 53
Ruthenium | Ru | 44 | 1.338 | 2.2 | 8 | 2607 | 220 | 101.07 | 8 | 5 | 9 | 18 | 17 | 0 | 1 | 0 | 3 | 0 | 4 | 56
Rhodium | Rh | 45 | 1.345 | 2.28 | 9 | 2237 | 380 | 102.9055 | 9 | 5 | 9 | 18 | 18 | 0 | 1 | 0 | 2 | 0 | 3 | 59
Palladium | Pd | 46 | 1.375 | 2.2 | 10 | 1828.1 | 180 | 106.4 | 10 | 5 | 8 | 18 | 20 | 0 | 0 | 0 | 0 | 0 | 0 | 62
Silver | Ag | 47 | 1.445 | 1.93 | 11 | 1234.9 | 100 | 107.868 | 11 | 5 | 9 | 18 | 20 | 0 | 1 | 0 | 0 | 0 | 1 | 65
Cadmium | Cd | 48 | 1.568 | 1.69 | 12 | 594.2 | 42 | 112.41 | 12 | 5 | 10 | 18 | 20 | 0 | 0 | 0 | 0 | 0 | 0 | 70
Indium | In | 49 | 1.659 | 1.78 | 3 | 429.8 | 0 | 114.82 | 13 | 5 | 10 | 19 | 20 | 0 | 0 | 5 | 0 | 0 | 5 | 75
Tin | Sn | 50 | 1.62 | 1.96 | 4 | 505.1 | 58 | 118.69 | 14 | 5 | 10 | 20 | 20 | 0 | 0 | 4 | 0 | 0 | 4 | 80
Tellurium | Te | 52 | 1.452 | 2.1 | 6 | 722.6 | 64 | 127.6 | 16 | 5 | 10 | 22 | 20 | 0 | 0 | 2 | 0 | 0 | 2 | 90
Cesium | Cs | 55 | 2.65 | 0.79 | 1 | 301.6 | 1.6 | 132.9054 | 1 | 6 | 11 | 24 | 20 | 0 | 1 | 0 | 0 | 0 | 1 | 5
Barium | Ba | 56 | 2.176 | 0.89 | 2 | 1000 | 9.4 | 137.33 | 2 | 6 | 12 | 24 | 20 | 0 | 0 | 0 | 0 | 0 | 0 | 9
Lanthanum | La | 57 | 1.879 | 1.1 | 3 | 1193 | 28 | 138.9055 | 3 | 6 | 12 | 24 | 21 | 0 | 0 | 0 | 9 | 0 | 9 | 13
Cerium | Ce | 58 | 1.825 | 1.12 | 3 | 1071 | 22 | 140.12 | 3 | 6 | 12 | 24 | 21 | 1 | 0 | 0 | 9 | 13 | 22 | 15
Praseodymium | Pr | 59 | 1.65 | 1.13 | 3 | 1204 | 29 | 140.9077 | 3 | 6 | 12 | 24 | 20 | 3 | 0 | 0 | 0 | 11 | 11 | 17
Neodymium | Nd | 60 | 1.64 | 1.14 | 3 | 1294 | 32 | 144.24 | 3 | 6 | 12 | 24 | 20 | 4 | 0 | 0 | 0 | 10 | 10 | 19
Promethium | Pm | 61 | 1.63 | 1.13 | 3 | 1373 | 33 | 145 | 3 | 6 | 12 | 24 | 20 | 5 | 0 | 0 | 0 | 9 | 9 | 21
Samarium | Sm | 62 | 1.81 | 1.17 | 3 | 1345 | 38 | 150.4 | 3 | 6 | 12 | 24 | 20 | 6 | 0 | 0 | 0 | 8 | 8 | 23
Europium | Eu | 63 | 1.984 | 1.2 | 3 | 1095 | 8.3 | 151.96 | 3 | 6 | 12 | 24 | 20 | 7 | 0 | 0 | 0 | 7 | 7 | 25
Gadolinium | Gd | 64 | 1.801 | 1.2 | 3 | 1568 | 38 | 157.25 | 3 | 6 | 12 | 24 | 21 | 7 | 0 | 0 | 9 | 7 | 16 | 27
Terbium | Tb | 65 | 1.781 | 1.1 | 3 | 1629 | 38.7 | 158.9254 | 3 | 6 | 12 | 24 | 20 | 9 | 0 | 0 | 0 | 5 | 5 | 29
Dysprosium | Dy | 66 | 1.774 | 1.22 | 3 | 1685 | 41 | 162.5 | 3 | 6 | 12 | 24 | 20 | 10 | 0 | 0 | 0 | 4 | 4 | 31
Holmium | Ho | 67 | 1.766 | 1.23 | 3 | 1747 | 40 | 164.9304 | 3 | 6 | 12 | 24 | 20 | 11 | 0 | 0 | 0 | 3 | 3 | 33
Erbium | Er | 68 | 1.756 | 1.24 | 3 | 1770 | 44 | 167.26 | 3 | 6 | 12 | 24 | 20 | 12 | 0 | 0 | 0 | 2 | 2 | 35
Thulium | Tm | 69 | 1.56 | 1.25 | 3 | 1818 | 45 | 168.9342 | 3 | 6 | 12 | 24 | 20 | 13 | 0 | 0 | 0 | 1 | 1 | 37
Ytterbium | Yb | 70 | 1.7 | 1.1 | 3 | 1092 | 31 | 173.04 | 3 | 6 | 12 | 24 | 20 | 14 | 0 | 0 | 0 | 0 | 0 | 39
Lutetium | Lu | 71 | 1.735 | 1.27 | 3 | 1936 | 48 | 174.967 | 3 | 6 | 12 | 24 | 21 | 14 | 0 | 0 | 9 | 0 | 9 | 41
Hafnium | Hf | 72 | 1.578 | 1.3 | 4 | 2506 | 110 | 178.49 | 4 | 6 | 12 | 24 | 22 | 14 | 0 | 0 | 8 | 0 | 8 | 45
Tantalum | Ta | 73 | 1.43 | 1.5 | 5 | 3290 | 200 | 180.9479 | 5 | 6 | 12 | 24 | 23 | 14 | 0 | 0 | 7 | 0 | 7 | 48
Tungsten | W | 74 | 1.367 | 2.36 | 6 | 3695 | 310 | 183.85 | 6 | 6 | 12 | 24 | 24 | 14 | 0 | 0 | 6 | 0 | 6 | 51
Rhenium | Re | 75 | 1.375 | 1.9 | 7 | 3459 | 370 | 186.207 | 7 | 6 | 12 | 24 | 25 | 14 | 0 | 0 | 5 | 0 | 5 | 54
Osmium | Os | 76 | 1.352 | 2.2 | 8 | 3306 | 0 | 190.2 | 8 | 6 | 12 | 24 | 26 | 14 | 0 | 0 | 4 | 0 | 4 | 57
Iridium | Ir | 77 | 1.357 | 2.2 | 9 | 2739 | 320 | 192.22 | 9 | 6 | 12 | 24 | 27 | 14 | 0 | 0 | 3 | 0 | 3 | 60
Platinum | Pt | 78 | 1.387 | 2.28 | 10 | 2041.4 | 230 | 195.09 | 10 | 6 | 11 | 24 | 29 | 14 | 1 | 0 | 1 | 0 | 2 | 63
Gold | Au | 79 | 1.442 | 2.54 | 11 | 1337.3 | 220 | 196.9665 | 11 | 6 | 11 | 24 | 30 | 14 | 1 | 0 | 0 | 0 | 1 | 66
Thallium | Tl | 81 | 1.716 | 1.62 | 3 | 577 | 43 | 204.37 | 13 | 6 | 12 | 25 | 30 | 14 | 0 | 5 | 0 | 0 | 5 | 76
Lead | Pb | 82 | 1.75 | 2.33 | 4 | 600.6 | 46 | 207.2 | 14 | 6 | 12 | 26 | 30 | 14 | 0 | 4 | 0 | 0 | 4 | 81
Polonium | Po | 84 | 1.53 | 2 | 6 | 527 | 0 | 209 | 16 | 6 | 12 | 28 | 30 | 14 | 0 | 2 | 0 | 0 | 2 | 91
Thorium | Th | 90 | 1.8 | 1.3 | 3 | 2023 | 54 | 232.0381 | 3 | 7 | 14 | 30 | 32 | 14 | 0 | 0 | 8 | 0 | 8 | 16
Protactinium | Pa | 91 | 1.61 | 1.5 | 3 | 1845 | 0 | 231.0359 | 3 | 7 | 12 | 30 | 31 | 16 | 0 | 0 | 9 | 12 | 21 | 18
Uranium | U | 92 | 1.42 | 1.38 | 3 | 1408 | 100 | 238.029 | 3 | 7 | 12 | 30 | 30 | 17 | 0 | 0 | 0 | 11 | 11 | 20

## source
The data of radius, electronegativity and VEC come from Phase stability in high entropy alloys: Formation of solid-solution phase or amorphous phase
The data of Tm come from https://www.periodic-table.org/melting-point-of-chemical-elements/
The data of Bulk modulus except Zr come from https://periodictable.com/Properties/A/BulkModulus.an.html
The bulk modulus of Zr comes from https://en.wikipedia.org/wiki/Zirconium
The data of atomic mass come from https://www.angelo.edu/faculty/kboudrea/periodic/structure_mass.htm
Mendeleev number come from Villars, P., Cenzual, K., Daams, J., Chen, Y. & Iwata, S. Data-driven atomic environment prediction for binaries using the Mendeleev number. J. Alloys Compd. 367, 167–175 (2004).